## Master witness table
Coating run | Mounted | Witness sample | Recipe | Angle | chi2 | chi2cut | c | N | dmin | dmax | topgam | gam | roughness | roughgrad | dtot1 | dtot2 | dtot3 | dtot4 | dtot5 | dtot6 | gtot2 | gtot3 | gtot4 | gtot5 | rosub | C1 | C2 | C3 | T1 | T2 | T3 | Calib | Comment | Manual comment
10137 | 22 | A10137 | 8 | 0.269 | 0.417333 | 18 | 0.216 | 291 | 24.3 | 97.228 | 0.76 | 0.361 | 5.35 | 5.5 | 0.98 | 1 | 1 | 1 | 1 | 1 | 0.38 | 0.38 | 0.38 | 0.38 | 3.9 | 0 | 0 | 0 | N/A | N/A | N/A | N/A | 0
10138 | 19 | A10138 | 8 | 0.269 | 0.411207 | 18 | 0.22 | 291 | 24.3 | 89.228 | 0.81 | 0.38475 | 4.8 | 4.9 | 0.99 | 1 | 1 | 1 | 1 | 1 | 0.38 | 0.38 | 0.38 | 0.38 | 3.9 | 0 | 0 | 0 | N/A | N/A | N/A | N/A | 0
10139 | 20 | A10139 | 8 | 0.268 | 0.588596 | 18 | 0.22 | 291 | 24 | 89.228 | 0.82 | 0.3895 | 5.15 | 5.3 | 1 | 1 | 1 | 1 | 1 | 1 | 0.38 | 0.38 | 0.38 | 0.38 | 3.9 | 0 | 0 | 0 | N/A | N/A | N/A | N/A | 0
10140 | 20 | A10140 | 8 | 0.268 | 0.611828 | 18 | 0.219 | 291 | 23.3 | 94.228 | 0.76 | 0.361 | 4.85 | 4.9 | 0.99 | 1 | 1 | 1 | 1 | 1 | 0.38 | 0.38 | 0.38 | 0.38 | 3.9 | 0 | 0 | 0 | N/A | N/A | N/A | N/A | 0
10141 | 17 | A10141 | 8 | 0.269 | 0.49828 | 18 | 0.22 | 291 | 23.6 | 95.228 | 0.78 | 0.3705 | 5.5 | 5.9 | 0.99 | 1 | 1 | 1 | 1 | 1 | 0.38 | 0.38 | 0.38 | 0.38 | 3.9 | 0 | 0 | 0 | N/A | N/A | N/A | N/A | 0 | Poor renorm, low angle way overestimates response
10142 | 20 | A10142 | 8 | 0.268 | 0.436421 | 18 | 0.219 | 291 | 23.2 | 93.228 | 0.76 | 0.361 | 4.65 | 4.7 | 0.99 | 1 | 1 | 1 | 1 | 1 | 0.38 | 0.38 | 0.38 | 0.38 | 3.9 | 0 | 0 | 0 | N/A | N/A | N/A | N/A | 0
10143 | 19 | A10143 | 8 | 0.269 | 0.222519 | 18 | 0.232 | 291 | 22.1 | 86.228 | 0.78 | 0.3705 | 4.65 | 4.7 | 0.99 | 1 | 1 | 1 | 1 | 1 | 0.38 | 0.38 | 0.38 | 0.38 | 3.9 | 0 | 0 | 0 | N/A | N/A | N/A | N/A | 0
10144 | 17 | A10144 | 8 | 0.269 | 0.242569 | 18 | 0.227 | 291 | 23 | 88.228 | 0.78 | 0.3705 | 4.5 | 4.6 | 0.99 | 1 | 1 | 1 | 1 | 1 | 0.38 | 0.38 | 0.38 | 0.38 | 3.9 | 0 | 0 | 0 | N/A | N/A | N/A | N/A | 0
10145 | 23 | A10145 | 8 | 0.269 | 0.220094 | 18 | 0.23 | 291 | 22 | 84.228 | 0.79 | 0.37525 | 4.7 | 4.8 | 0.99 | 1 | 1 | 1 | 1 | 1 | 0.38 | 0.38 | 0.38 | 0.38 | 3.9 | 0 | 0 | 0 | N/A | N/A | N/A | N/A | 0
10148 | 18 | A10148 | 8 | 0.268 | 0.298826 | 18 | 0.231 | 291 | 25 | 94.228 | 0.78 | 0.3705 | 4.4 | 4.6 | 1.02 | 1 | 1 | 1 | 1 | 1 | 0.38 | 0.38 | 0.38 | 0.38 | 3.9 | 0 | 0 | 0 | N/A | N/A | N/A | N/A | 0 | Poor renorm, low angle
10149 | 19 | A10149 | 8 | 0.268 | 0.331334 | 18 | 0.229 | 291 | 25 | 94.228 | 0.78 | 0.3705 | 4.35 | 4.9 | 1.03 | 1 | 1 | 1 | 1 | 1 | 0.38 | 0.38 | 0.38 | 0.38 | 3.9 | 0 | 0 | 0 | N/A | N/A | N/A | N/A | 0 | Poor renorm, low angle
10150 | 18 | A10150 | 8 | 0.269 | 0.604547 | 18 | 0.231 | 291 | 26 | 96.228 | 0.76 | 0.361 | 4.85 | 5 | 0.97 | 1 | 1 | 1 | 1 | 1 | 0.38 | 0.38 | 0.38 | 0.38 | 3.9 | 0 | 0 | 0 | N/A | N/A | N/A | N/A | 0 | Poor renorm, two cathode drop-outs
10151 | 18 | A10151 | 8 | 0.269 | 0.321968 | 18 | 0.22 | 291 | 24 | 90.228 | 0.78 | 0.3705 | 4.4 | 4.5 | 1 | 1 | 1 | 1 | 1 | 1 | 0.38 | 0.38 | 0.38 | 0.38 | 3.9 | 0 | 0 | 0 | N/A | N/A | N/A | N/A | 0 | Poor renorm, low angle
10152 | 20 | A10152 | 8 | 0.268 | 0.269735 | 18 | 0.231 | 291 | 25 | 95.228 | 0.78 | 0.3705 | 4.55 | 4.9 | 1.02 | 1 | 1 | 1 | 1 | 1 | 0.38 | 0.38 | 0.38 | 0.38 | 3.9 | 0 | 0 | 0 | N/A | N/A | N/A | N/A | 0 | Poor renorm, low angle
10153 | 18 | A10153 | 8 | 0.269 | 0.227482 | 18 | 0.223 | 291 | 24.4 | 88.228 | 0.81 | 0.38475 | 4.55 | 4.8 | 0.99 | 1 | 1 | 1 | 1 | 1 | 0.38 | 0.38 | 0.38 | 0.38 | 3.9 | 0 | 0 | 0 | N/A | N/A | N/A | N/A | 0 | Poor renorm, low angle
10154 | 17 | A10154 | 8 | 0.269 | 0.310976 | 18 | 0.224 | 291 | 23.8 | 91.228 | 0.76 | 0.361 | 5.15 | 5.3 | 0.98 | 1 | 1 | 1 | 1 | 1 | 0.38 | 0.38 | 0.38 | 0.38 | 3.9 | 0 | 0 | 0 | N/A | N/A | N/A | N/A | 0 | Poor renorm, low angle
10155 | 18 | A10155 | 8 | 0.268 | 0.297356 | 18 | 0.23 | 291 | 23 | 83.228 | 0.81 | 0.38475 | 4.35 | 4.4 | 0.99 | 1 | 1 | 1 | 1 | 1 | 0.38 | 0.38 | 0.38 | 0.38 | 3.9 | 0 | 0 | 0 | N/A | N/A | N/A | N/A | 0 | Poor renorm
10156 | 13 | A10156 | 8 | 0.269 | 0.390232 | 18 | 0.22 | 291 | 23.8 | 88.228 | 0.82 | 0.3895 | 5.55 | 6.4 | 1 | 1 | 1 | 1 | 1 | 1 | 0.38 | 0.38 | 0.38 | 0.38 | 3.9 | 0 | 0 | 0 | N/A | N/A | N/A | N/A | 0 | Poor renorm, possibly hitting K-edge
10157 | 15 | A10157 | 8 | 0.268 | 0.594778 | 18 | 0.22 | 291 | 23.6 | 90.228 | 0.76 | 0.361 | 4.75 | 5 | 0.99 | 1 | 1 | 1 | 1 | 1 | 0.38 | 0.38 | 0.38 | 0.38 | 3.9 | 0 | 0 | 0 | N/A | N/A | N/A | N/A | 0 | Poor renorm
10158 | 16 | A10158 | 8 | 0.268 | 0.513199 | 18 | 0.22 | 291 | 23.8 | 91.228 | 0.78 | 0.3705 | 5.2 | 5.3 | 1 | 1 | 1 | 1 | 1 | 1 | 0.38 | 0.38 | 0.38 | 0.38 | 3.9 | 0 | 0 | 0 | N/A | N/A | N/A | N/A | 0 | Poor renorm
10159 | 15 | A10159 | 9 | 0.268 | 0.305006 | 18 | 0.204 | 291 | 23 | 82.942 | 0.78 | 0.3705 | 4.85 | 5.1 | 0.98 | 1 | 1 | 1 | 1 | 1 | 0.38 | 0.38 | 0.38 | 0.38 | 3.9 | 0 | 0 | 0 | N/A | N/A | N/A | N/A | 0 | Poor renorm
10160 | 16 | A10160 | 9 | 0.269 | 0.308302 | 18 | 0.208 | 291 | 22.8 | 82.942 | 0.76 | 0.361 | 5.35 | 5.6 | 0.99 | 1 | 1 | 1 | 1 | 1 | 0.38 | 0.38 | 0.38 | 0.38 | 3.9 | 0 | 0 | 0 | N/A | N/A | N/A | N/A | 0 | Poor renorm
10161 | 15 | A10161 | 9 | 0.268 | 0.384438 | 18 | 0.213 | 291 | 22.4 | 78.942 | 0.76 | 0.361 | 4.6 | 4.7 | 1.02 | 1 | 1 | 1 | 1 | 1 | 0.38 | 0.38 | 0.38 | 0.38 | 3.9 | 0 | 0 | 0 | N/A | N/A | N/A | N/A | 0
10162 | 14 | A10162 | 9 | 0.24 | 0.628189 | 8 | 0.213 | 291 | 22.3 | 79 | 0.76 | 0.361 | 3.9 | 4 | 0.98 | 1 | 1 | 1 | 1 | 1 | 0.38 | 0.38 | 0.38 | 0.38 | 3.9 | 0 | 0 | 0 | N/A | N/A | N/A | N/A | 0
10163 | 16 | A10163 | 9 | 0.269 | 0.246995 | 18 | 0.214 | 291 | 22.2 | 74.942 | 0.79 | 0.37525 | 4.55 | 4.6 | 1 | 1 | 1 | 1 | 1 | 1 | 0.38 | 0.38 | 0.38 | 0.38 | 3.9 | 0 | 0 | 0 | N/A | N/A | N/A | N/A | 0
10164 | 15 | A10164 | 9 | N/A | N/A | N/A | N/A | N/A | N/A | N/A | N/A | N/A | N/A | N/A | N/A | N/A | N/A | N/A | N/A | N/A | N/A | N/A | N/A | N/A | N/A | N/A | N/A | N/A | N/A | N/A | N/A | N/A | 0
10165 | 11 | A10165 | 9 | N/A | N/A | N/A | N/A | N/A | N/A | N/A | N/A | N/A | N/A | N/A | N/A | N/A | N/A | N/A | N/A | N/A | N/A | N/A | N/A | N/A | N/A | N/A | N/A | N/A | N/A | N/A | N/A | N/A | 0
10169 | 13 | A10169 | 9 | N/A | N/A | N/A | N/A | N/A | N/A | N/A | N/A | N/A | N/A | N/A | N/A | N/A | N/A | N/A | N/A | N/A | N/A | N/A | N/A | N/A | N/A | N/A | N/A | N/A | N/A | N/A | N/A | N/A | 0
10170 | 14 | A10170 | 9 | N/A | N/A | N/A | N/A | N/A | N/A | N/A | N/A | N/A | N/A | N/A | N/A | N/A | N/A | N/A | N/A | N/A | N/A | N/A | N/A | N/A | N/A | N/A | N/A | N/A | N/A | N/A | N/A | N/A | 0
10171 | 16 | A10171 | 9 | N/A | N/A | N/A | N/A | N/A | N/A | N/A | N/A | N/A | N/A | N/A | N/A | N/A | N/A | N/A | N/A | N/A | N/A | N/A | N/A | N/A | N/A | N/A | N/A | N/A | N/A | N/A | N/A | N/A | 0
10175 | 13 | A10175 | 9 | N/A | N/A | N/A | N/A | N/A | N/A | N/A | N/A | N/A | N/A | N/A | N/A | N/A | N/A | N/A | N/A | N/A | N/A | N/A | N/A | N/A | N/A | N/A | N/A | N/A | N/A | N/A | N/A | N/A | 0
10176 | 16 | A10176 | 9 | N/A | N/A | N/A | N/A | N/A | N/A | N/A | N/A | N/A | N/A | N/A | N/A | N/A | N/A | N/A | N/A | N/A | N/A | N/A | N/A | N/A | N/A | N/A | N/A | N/A | N/A | N/A | N/A | N/A | 0
10177 | 15 | A10177 | 9 | N/A | N/A | N/A | N/A | N/A | N/A | N/A | N/A | N/A | N/A | N/A | N/A | N/A | N/A | N/A | N/A | N/A | N/A | N/A | N/A | N/A | N/A | N/A | N/A | N/A | N/A | N/A | N/A | N/A | 0
11001 | 14 | A11001 | 9 | 0.269 | 0.397586 | 18 | 0.207 | 291 | 23.1 | 81.942 | 0.8 | 0.38 | 4.5 | 4.6 | 0.98 | 1 | 1 | 1 | 1 | 1 | 0.38 | 0.38 | 0.38 | 0.38 | 3.9 | 0 | 0 | 0 | N/A | N/A | N/A | N/A | 0 | Poor renorm/top bilayer fit
11002 | 10 | A11002 | 9 | 0.269 | 0.267547 | 18 | 0.2 | 291 | 23.3 | 87.942 | 0.76 | 0.361 | 4.75 | 5 | 0.99 | 1 | 1 | 1 | 1 | 1 | 0.38 | 0.38 | 0.38 | 0.38 | 3.9 | 0 | 0 | 0 | N/A | N/A | N/A | N/A | 0 | Poor renorm/top bilayer fit
11003 | 15 | A11003 | 8 | 0.268 | 0.355586 | 18 | 0.201 | 291 | 23.4 | 87.228 | 0.78 | 0.3705 | 4.75 | 5 | 0.99 | 1 | 1 | 1 | 1 | 1 | 0.38 | 0.38 | 0.38 | 0.38 | 3.9 | 0 | 0 | 0 | N/A | N/A | N/A | N/A | 0 | Poor renorm/top bilayer fit
11004 | 13 | A11004 | 8 | 0.269 | 0.274109 | 18 | 0.219 | 291 | 23.3 | 96.228 | 0.79 | 0.37525 | 4.5 | 4.6 | 0.98 | 1 | 1 | 1 | 1 | 1 | 0.38 | 0.38 | 0.38 | 0.38 | 3.9 | 0 | 0 | 0 | N/A | N/A | N/A | N/A | 0 | Poor renorm
11005 | 14 | A11005 | 8 | 0.268 | 0.570272 | 18 | 0.212 | 291 | 23.3 | 101.228 | 0.78 | 0.3705 | 4.95 | 5.4 | 1 | 1 | 1 | 1 | 1 | 1 | 0.38 | 0.38 | 0.38 | 0.38 | 3.9 | 0 | 0 | 0 | N/A | N/A | N/A | N/A | 0 | Poor renorm/top bilayer fit
11006 | 17 | A11006 | 8 | N/A | N/A | N/A | N/A | N/A | N/A | N/A | N/A | N/A | N/A | N/A | N/A | N/A | N/A | N/A | N/A | N/A | N/A | N/A | N/A | N/A | N/A | N/A | N/A | N/A | N/A | N/A | N/A | N/A | 0
11007 | 20 | A11007 | 8 | N/A | N/A | N/A | N/A | N/A | N/A | N/A | N/A | N/A | N/A | N/A | N/A | N/A | N/A | N/A | N/A | N/A | N/A | N/A | N/A | N/A | N/A | N/A | N/A | N/A | N/A | N/A | N/A | N/A | 0
11008 | 15 | A11008 | 8 | N/A | N/A | N/A | N/A | N/A | N/A | N/A | N/A | N/A | N/A | N/A | N/A | N/A | N/A | N/A | N/A | N/A | N/A | N/A | N/A | N/A | N/A | N/A | N/A | N/A | N/A | N/A | N/A | N/A | 0
11009 | 18 | A11009 | 8 | 0.268 | 0.259828 | 18 | 0.219 | 291 | 23 | 97.228 | 0.79 | 0.37525 | 4.45 | 4.5 | 0.99 | 1 | 1 | 1 | 1 | 1 | 0.38 | 0.38 | 0.38 | 0.38 | 3.9 | 0 | 0 | 0 | N/A | N/A | N/A | N/A | 0
11010 | 19 | A11010 | 8 | 0.269 | 0.33095 | 18 | 0.214 | 291 | 22.2 | 97.228 | 0.78 | 0.3705 | 4.95 | 5 | 0.99 | 1 | 1 | 1 | 1 | 1 | 0.38 | 0.38 | 0.38 | 0.38 | 3.9 | 0 | 0 | 0 | N/A | N/A | N/A | N/A | 0 | Poor renorm/c
11011 | 18 | A11011 | 8 | N/A | N/A | N/A | N/A | N/A | N/A | N/A | N/A | N/A | N/A | N/A | N/A | N/A | N/A | N/A | N/A | N/A | N/A | N/A | N/A | N/A | N/A | N/A | N/A | N/A | N/A | N/A | N/A | N/A | 0
11012 | 15 | A11012 | 8 | N/A | N/A | N/A | N/A | N/A | N/A | N/A | N/A | N/A | N/A | N/A | N/A | N/A | N/A | N/A | N/A | N/A | N/A | N/A | N/A | N/A | N/A | N/A | N/A | N/A | N/A | N/A | N/A | N/A | 0
28 | 9 | Si4402 | 1 | N/A | N/A | N/A | N/A | N/A | N/A | N/A | N/A | N/A | N/A | N/A | N/A | N/A | N/A | N/A | N/A | N/A | N/A | N/A | N/A | N/A | N/A | N/A | N/A | N/A | N/A | N/A | N/A | N/A | 0
33 | 9 | Si4535 | 0 | 0.219 | 0.395995 | 18 | 0.255 | 150 | 32.7 | 138.1 | 0.7 | 0.45 | 4.3 | 5 | 1.07 | 0.98 | 0.98 | 1.03 | 1.01 | 1 | 0.43 | 0.43 | 0.45 | 0.46 | 3.9 | 0 | 0 | 1 | N/A | N/A | N/A | N/A | 0 | Poor renorm/top bilayer fit
97 | 3 | Si4632 | 1 | N/A | N/A | N/A | N/A | N/A | N/A | N/A | N/A | N/A | N/A | N/A | N/A | N/A | N/A | N/A | N/A | N/A | N/A | N/A | N/A | N/A | N/A | N/A | N/A | N/A | N/A | N/A | N/A | N/A | 0
103 | 3 | Si4641 | 0 | 0.219 | 0.746682 | 18 | 0.238 | 150 | 32.2 | 138.1 | 0.68 | 0.437143 | 3.3 | 4 | 1.1 | 1.09 | 1.05 | 1.04 | 1.01 | 1.02 | 0.43 | 0.42 | 0.43 | 0.44 | 3.9 | 0 | 0 | 1 | N/A | N/A | N/A | N/A | 0 | Poor low angle, too much structure
166 | 14 | Si5088 | 1 | 0.219 | 0.570976 | 8 | 0.267 | 145 | 27 | 124.442 | 0.68 | 0.437143 | 4.2 | 4.2 | 0.93 | 1.02 | 1.07 | 1.02 | 1.02 | 0.98 | 0.45 | 0.46 | 0.43 | 0.45 | 3.9 | 0 | 0 | 1 | 0 | 0 | 0 | 0 | 0
167 | 20 | Si5089 | 1 | 0.218 | 0.52383 | 8 | 0.259 | 145 | 27.4 | 129.286 | 0.68 | 0.437143 | 4.15 | 4.2 | 0.94 | 1.01 | 1.08 | 1.02 | 1 | 1 | 0.46 | 0.46 | 0.46 | 0.43 | 3.9 | 0 | 0 | 1 | 0 | 0 | 0 | 0 | 0
168 | 22 | Si5090 | 1 | 0.217 | 0.619381 | 8 | 0.259 | 145 | 26.1 | 119.294 | 0.68 | 0.437143 | 4.05 | 4.1 | 0.98 | 1.01 | 1.09 | 1.03 | 1.02 | 0.99 | 0.46 | 0.46 | 0.45 | 0.46 | 3.9 | 0 | 0 | 1 | 0 | 0 | 0 | 0 | 0
169 | 18 | Si5091 | 1 | 0.213 | 0.621537 | 8 | 0.26 | 145 | 26.5 | 124.138 | 0.68 | 0.437143 | 4.15 | 4.2 | 0.98 | 1.01 | 1.1 | 1.01 | 1.03 | 0.99 | 0.47 | 0.46 | 0.46 | 0.47 | 3.9 | 0 | 0 | 0 | 0 | 0 | 0 | 0 | 0
170 | 20 | Si5092 | 1 | 0.216 | 0.739594 | 8 | 0.265 | 145 | 26.4 | 121.677 | 0.68 | 0.437143 | 4.15 | 4.2 | 0.98 | 1.01 | 1.07 | 1.02 | 1.01 | 0.97 | 0.46 | 0.44 | 0.45 | 0.45 | 3.9 | 0 | 0 | 0 | 0 | 0 | 0 | 0 | 0
171 | 21 | Si5093 | 1 | 0.217 | 0.480271 | 8 | 0.261 | 145 | 26.7 | 126.059 | 0.68 | 0.437143 | 4.4 | 4.5 | 0.95 | 1 | 1.09 | 1.01 | 1 | 0.99 | 0.46 | 0.46 | 0.46 | 0.42 | 3.9 | 0 | 0 | 0 | 0 | 0 | 1 | 0 | 0
174 | 21 | Si5094 | 1 | 0.218 | 0.424183 | 8 | 0.243 | 145 | 29.9 | 129.808 | 0.68 | 0.437143 | 4.35 | 4.5 | 0.99 | 1.01 | 1.1 | 1.04 | 1.01 | 0.99 | 0.46 | 0.44 | 0.45 | 0.44 | 3.9 | 0 | 0 | 0 | 1 | 1 | 0 | 0 | 0
172 | 21 | Si5095 | 1 | 0.235 | 1.4964 | 8 | 0.27 | 145 | 26.9 | 114.66 | 0.69 | 0.443571 | 3.8 | 3.8 | 0.89 | 0.98 | 1.08 | 1.04 | 1.11 | 0.99 | 0.4 | 0.47 | 0.47 | 0.48 | 3.9 | 0 | 0 | 1 | 0 | 0 | 0 | 0 | 0
173 | 20 | Si5096 | 1 | 0.219 | 0.370659 | 8 | 0.255 | 145 | 27.4 | 123.286 | 0.68 | 0.437143 | 4.4 | 4.5 | 0.94 | 1.02 | 1.1 | 1.03 | 1 | 1 | 0.46 | 0.46 | 0.46 | 0.42 | 3.9 | 0 | 0 | 0 | 0 | 0 | 0 | 0 | 0
175 | 17 | Si5097 | 1 | 0.219 | 0.713138 | 8 | 0.255 | 145 | 27.2 | 120.364 | 0.68 | 0.437143 | 4.45 | 4.5 | 0.94 | 1.02 | 1.1 | 1.02 | 0.96 | 1 | 0.46 | 0.47 | 0.48 | 0.39 | 3.9 | 0 | 0 | 0 | 0 | 0 | 0 | 0 | 0
176 | 22 | Si5098 | 1 | 0.219 | 0.676408 | 8 | 0.256 | 145 | 26.5 | 117.138 | 0.68 | 0.437143 | 4.25 | 4.3 | 0.95 | 1.03 | 1.11 | 1.03 | 1.01 | 0.97 | 0.47 | 0.47 | 0.47 | 0.43 | 3.9 | 0 | 0 | 0 | 0 | 0 | 0 | 0 | 0
177 | 19 | Si5099 | 1 | 0.219 | 0.678436 | 8 | 0.255 | 145 | 25.7 | 110.45 | 0.68 | 0.437143 | 4.2 | 4.2 | 0.95 | 1.04 | 1.09 | 1.02 | 1 | 0.98 | 0.46 | 0.46 | 0.45 | 0.41 | 3.9 | 0 | 0 | 0 | 0 | 0 | 0 | 0 | 0
178 | 23 | Si5100 | 1 | 0.219 | 0.682627 | 8 | 0.26 | 145 | 26.1 | 113.294 | 0.68 | 0.437143 | 4 | 4.1 | 0.99 | 1.01 | 1.09 | 1.03 | 1 | 0.98 | 0.46 | 0.45 | 0.46 | 0.42 | 3.9 | 0 | 0 | 0 | 0 | 0 | 0 | 0 | 0
179 | 7 | Si5103 | 1 | 0.218 | 1.06595 | 8 | 0.276 | 145 | 26.4 | 143.66 | 0.68 | 0.437143 | 4.25 | 4.4 | 0.93 | 1 | 1.1 | 1.05 | 1.04 | 1.05 | 0.46 | 0.42 | 0.46 | 0.48 | 3.9 | 0 | 0 | 0 | 0 | 0 | 0 | 1 | 0
180 | 18 | Si5104 | 2 | 0.219 | 0.604154 | 8 | 0.236 | 145 | 30.1 | 139.571 | 0.68 | 0.437143 | 3.25 | 3.5 | 0.96 | 1.02 | 1.09 | 1.02 | 1 | 0.98 | 0.47 | 0.43 | 0.46 | 0.43 | 3.9 | 0 | 0 | 0 | 1 | 1 | 1 | 0 | 0
181 | 24 | Si5105 | 2 | 0.218 | 0.555311 | 8 | 0.256 | 145 | 28.4 | 138.858 | 0.69 | 0.443571 | 4.15 | 4.2 | 0.97 | 0.99 | 1.07 | 1.01 | 0.99 | 0.97 | 0.46 | 0.45 | 0.48 | 0.43 | 3.9 | 0 | 0 | 0 | 0 | 0 | 0 | 0 | 0
182 | 17 | Si5106 | 2 | 0.219 | 0.553057 | 8 | 0.257 | 145 | 28.8 | 140.673 | 0.68 | 0.437143 | 4.2 | 4.3 | 0.99 | 0.99 | 1.07 | 1 | 0.98 | 0.97 | 0.46 | 0.45 | 0.47 | 0.41 | 3.9 | 0 | 0 | 0 | 0 | 0 | 0 | 0 | 0
183 | 17 | Si5107 | 2 | 0.219 | 1.07879 | 8 | 0.265 | 145 | 28.5 | 139.311 | 0.7 | 0.45 | 4.75 | 5.5 | 0.94 | 0.96 | 1.07 | 0.99 | 0.91 | 1.01 | 0.47 | 0.51 | 0.5 | 0.37 | 3.9 | 0 | 0 | 0 | 0 | 0 | 0 | 0 | 0
184 | 18 | Si5108 | 2 | 0.219 | 0.673862 | 8 | 0.258 | 145 | 27.9 | 136.589 | 0.68 | 0.437143 | 4.45 | 4.8 | 0.96 | 0.99 | 1.07 | 1 | 0.98 | 0.95 | 0.47 | 0.46 | 0.48 | 0.42 | 3.9 | 1 | 1 | 1 | 0 | 0 | 0 | 0 | 0
185 | 15 | Si5109 | 2 | 0.219 | 0.579426 | 8 | 0.248 | 145 | 28.2 | 137.95 | 0.68 | 0.437143 | 4.3 | 4.6 | 0.96 | 1.01 | 1.09 | 1.01 | 0.97 | 1.01 | 0.48 | 0.47 | 0.47 | 0.41 | 3.9 | 0 | 0 | 0 | 0 | 0 | 0 | 0 | 0
186 | 21 | Si5110 | 2 | 0.219 | 0.562608 | 8 | 0.26 | 145 | 26.7 | 124.144 | 0.69 | 0.443571 | 4.25 | 4.3 | 0.98 | 1 | 1.06 | 1 | 0.98 | 0.97 | 0.47 | 0.46 | 0.46 | 0.42 | 3.9 | 0 | 0 | 0 | 0 | 0 | 0 | 0 | 0
187 | 19 | Si5111 | 2 | 0.219 | 0.556699 | 8 | 0.259 | 145 | 26.9 | 123.052 | 0.69 | 0.443571 | 4.2 | 4.2 | 1 | 1 | 1.08 | 1 | 1 | 0.96 | 0.47 | 0.46 | 0.47 | 0.43 | 3.9 | 0 | 0 | 0 | 0 | 0 | 0 | 0 | 0
188 | 21 | Si5112 | 2 | 0.219 | 0.71607 | 8 | 0.243 | 145 | 30.7 | 141.58 | 0.68 | 0.437143 | 3.25 | 3.4 | 1 | 1.01 | 1.09 | 1.02 | 1.01 | 0.98 | 0.46 | 0.42 | 0.43 | 0.43 | 3.9 | 0 | 0 | 0 | 1 | 1 | 1 | 0 | 0
189 | 19 | Si5113 | 2 | 0.219 | 0.563718 | 8 | 0.264 | 145 | 28.8 | 140.673 | 0.7 | 0.45 | 3.85 | 3.9 | 0.98 | 0.98 | 1.07 | 1 | 1 | 0.95 | 0.46 | 0.44 | 0.46 | 0.43 | 3.9 | 0 | 0 | 0 | 0 | 0 | 0 | 0 | 0
190 | 20 | Si5114 | 2 | 0.219 | 0.623061 | 8 | 0.264 | 145 | 28.4 | 138.858 | 0.69 | 0.443571 | 4.1 | 4.3 | 0.99 | 0.98 | 1.07 | 1.01 | 0.99 | 0.96 | 0.46 | 0.45 | 0.46 | 0.44 | 3.9 | 0 | 0 | 0 | 0 | 0 | 0 | 0 | 0
191 | 22 | Si5115 | 2 | 0.219 | 0.436924 | 8 | 0.261 | 145 | 27.8 | 136.135 | 0.68 | 0.437143 | 4.45 | 4.6 | 0.97 | 1.01 | 1.09 | 1 | 0.99 | 0.97 | 0.47 | 0.46 | 0.46 | 0.42 | 3.9 | 0 | 0 | 0 | 0 | 0 | 0 | 0 | 0
192 | 13 | Si5116 | 2 | 0.219 | 0.586133 | 8 | 0.265 | 145 | 27.9 | 136.589 | 0.69 | 0.443571 | 4.1 | 4.1 | 0.98 | 1 | 1.07 | 1.01 | 0.98 | 0.94 | 0.46 | 0.45 | 0.46 | 0.42 | 3.9 | 0 | 0 | 0 | 0 | 0 | 0 | 0 | 0
193 | 19 | Si5117 | 2 | 0.178 | 13.8979 | 8 | 0.264 | 145 | 28 | 137.043 | 0.69 | 0.443571 | 4.55 | 4.6 | 1.04 | 0.98 | 1.06 | 1 | 1 | 0.96 | 0.47 | 0.44 | 0.46 | 0.41 | 3.9 | 0 | 0 | 1 | 0 | 0 | 0 | 0 | 0
194 | 21 | Si5118 | 2 | 0.219 | 0.471625 | 8 | 0.261 | 145 | 27.5 | 134.774 | 0.68 | 0.437143 | 4.2 | 4.2 | 0.97 | 1 | 1.08 | 1.02 | 1.02 | 0.96 | 0.46 | 0.46 | 0.46 | 0.45 | 3.9 | 0 | 0 | 0 | 0 | 0 | 0 | 0 | 0
195 | 17 | Si5121 | 3 | 0.219 | 0.675727 | 8 | 0.266 | 145 | 27.9 | 133.636 | 0.68 | 0.437143 | 3.85 | 3.9 | 0.98 | 1 | 1.09 | 1.01 | 1.01 | 0.96 | 0.46 | 0.44 | 0.45 | 0.44 | 3.9 | 0 | 0 | 0 | 0 | 0 | 0 | 0 | 0
196 | 20 | Si5122 | 3 | 0.219 | 0.54985 | 8 | 0.243 | 145 | 28.4 | 125.87 | 0.68 | 0.437143 | 4 | 4.1 | 0.94 | 1.01 | 1.08 | 1 | 1.02 | 0.97 | 0.46 | 0.45 | 0.46 | 0.44 | 3.9 | 0 | 0 | 0 | 1 | 1 | 1 | 1 | 0
197 | 20 | Si5123 | 3 | 0.219 | 0.560693 | 8 | 0.251 | 145 | 27.2 | 126.509 | 0.68 | 0.437143 | 4.2 | 4.2 | 0.96 | 1 | 1.08 | 1.02 | 0.98 | 1 | 0.47 | 0.47 | 0.47 | 0.41 | 3.9 | 0 | 0 | 0 | 0 | 0 | 0 | 0 | 0
198 | 22 | Si5124 | 3 | 0.219 | 0.511245 | 8 | 0.254 | 145 | 26.5 | 120.382 | 0.69 | 0.443571 | 4.2 | 4.2 | 0.98 | 0.99 | 1.08 | 1.03 | 0.98 | 1 | 0.46 | 0.47 | 0.46 | 0.42 | 3.9 | 0 | 0 | 0 | 0 | 0 | 0 | 0 | 0
199 | 21 | Si5133 | 3 | 0.219 | 0.631968 | 8 | 0.248 | 145 | 28 | 130.083 | 0.68 | 0.437143 | 4.4 | 4.5 | 0.95 | 1 | 1.08 | 1.01 | 0.98 | 0.99 | 0.47 | 0.46 | 0.46 | 0.41 | 3.9 | 0 | 0 | 0 | 0 | 0 | 0 | 1 | 0
200 | 20 | Si5134 | 3 | 0.219 | 0.558362 | 8 | 0.25 | 145 | 27.2 | 122.509 | 0.69 | 0.443571 | 4.35 | 4.4 | 0.94 | 1.01 | 1.09 | 1.01 | 0.98 | 0.97 | 0.46 | 0.48 | 0.47 | 0.4 | 3.9 | 0 | 0 | 0 | 0 | 0 | 0 | 0 | 0
201 | 19 | Si5135 | 3 | 0.219 | 0.496358 | 8 | 0.246 | 145 | 27.1 | 124.062 | 0.68 | 0.437143 | 4.35 | 4.4 | 0.96 | 1.01 | 1.08 | 1.02 | 1.01 | 0.99 | 0.46 | 0.46 | 0.45 | 0.44 | 3.9 | 0 | 0 | 0 | 0 | 0 | 0 | 0 | 0
202 | 23 | Si5136 | 3 | 0.219 | 0.481946 | 8 | 0.253 | 145 | 26.4 | 114.935 | 0.69 | 0.443571 | 4.15 | 4.2 | 0.96 | 1.01 | 1.08 | 1.03 | 1 | 0.98 | 0.46 | 0.46 | 0.46 | 0.43 | 3.9 | 0 | 0 | 0 | 0 | 0 | 0 | 0 | 0
203 | 18 | Si5137 | 3 | 0.218 | 0.502484 | 8 | 0.248 | 145 | 26.4 | 114.935 | 0.68 | 0.437143 | 4.05 | 4.1 | 0.99 | 1.01 | 1.09 | 1.03 | 1.01 | 0.99 | 0.46 | 0.45 | 0.46 | 0.44 | 3.9 | 0 | 0 | 0 | 0 | 0 | 0 | 0 | 0
204 | 20 | Si5138 | 3 | 0.219 | 1.33602 | 8 | 0.244 | 145 | 27.2 | 125.509 | 0.69 | 0.443571 | 4.5 | 4.9 | 0.94 | 0.99 | 1.09 | 1 | 1.02 | 0.93 | 0.48 | 0.49 | 0.48 | 0.51 | 3.9 | 0 | 0 | 0 | 0 | 0 | 0 | 0 | 0
205 | 14 | Si5139 | 4 | 0.219 | 0.609402 | 8 | 0.227 | 145 | 26.8 | 102.597 | 0.7 | 0.45 | 4.2 | 4.2 | 1 | 1.01 | 1.08 | 1.01 | 1 | 0.99 | 0.47 | 0.46 | 0.44 | 0.46 | 3.9 | 0 | 0 | 0 | 0 | 0 | 0 | 0 | 0
206 | 23 | Si5140 | 4 | 0.219 | 0.79106 | 8 | 0.217 | 145 | 28.3 | 106.899 | 0.69 | 0.443571 | 4.1 | 4.1 | 0.98 | 1.02 | 1.09 | 1 | 0.99 | 0.97 | 0.46 | 0.48 | 0.45 | 0.4 | 3.9 | 0 | 0 | 0 | 1 | 1 | 1 | 0 | 0
207 | 18 | Si5141 | 4 | 0.217 | 0.84854 | 8 | 0.217 | 145 | 28.6 | 109.159 | 0.69 | 0.443571 | 4.1 | 4.1 | 0.98 | 1.01 | 1.09 | 1 | 0.99 | 0.97 | 0.46 | 0.47 | 0.45 | 0.4 | 3.9 | 0 | 0 | 0 | 0 | 0 | 0 | 0 | 0
208 | 16 | Si5142 | 4 | 0.219 | 0.54098 | 8 | 0.232 | 145 | 27.3 | 107.698 | 0.69 | 0.443571 | 4.1 | 4.1 | 1.01 | 1.01 | 1.06 | 1 | 1.01 | 0.97 | 0.46 | 0.46 | 0.45 | 0.45 | 3.9 | 0 | 0 | 0 | 0 | 0 | 0 | 0 | 0
209 | 20 | Si5143 | 4 | 0.219 | 0.492695 | 8 | 0.225 | 145 | 27.4 | 114.118 | 0.69 | 0.443571 | 4.2 | 4.2 | 0.99 | 1.01 | 1.06 | 1.03 | 1.01 | 0.98 | 0.47 | 0.46 | 0.46 | 0.46 | 3.9 | 0 | 0 | 0 | 0 | 0 | 0 | 0 | 0
210 | 15 | Si5144 | 4 | 0.219 | 0.560735 | 8 | 0.232 | 145 | 26.9 | 105.017 | 0.69 | 0.443571 | 4.1 | 4.1 | 1.05 | 1.01 | 1.06 | 1.03 | 0.99 | 0.99 | 0.47 | 0.47 | 0.45 | 0.49 | 3.9 | 0 | 0 | 0 | 0 | 0 | 0 | 0 | 0
211 | 20 | Si5145 | 4 | 0.219 | 0.585014 | 8 | 0.237 | 145 | 26.6 | 99.7567 | 0.69 | 0.443571 | 4 | 4.1 | 1.05 | 1.02 | 1.08 | 1 | 0.99 | 0.97 | 0.46 | 0.48 | 0.44 | 0.47 | 3.9 | 0 | 0 | 0 | 0 | 0 | 0 | 0 | 0
212 | 19 | Si5146 | 4 | 0.219 | 1.27126 | 8 | 0.233 | 145 | 26.2 | 104.076 | 0.7 | 0.45 | 4.45 | 4.9 | 1.04 | 1.01 | 1.1 | 1.03 | 1.01 | 0.95 | 0.48 | 0.5 | 0.51 | 0.55 | 3.9 | 0 | 0 | 0 | 0 | 0 | 0 | 0 | 0
213 | 23 | Si5147 | 4 | 0.219 | 0.660764 | 8 | 0.237 | 145 | 25.8 | 94.3956 | 0.69 | 0.443571 | 4 | 4.1 | 1.07 | 1.04 | 1.09 | 1 | 1.01 | 0.96 | 0.46 | 0.48 | 0.45 | 0.46 | 3.9 | 0 | 0 | 0 | 0 | 0 | 0 | 0 | 0
214 | 18 | Si5148 | 4 | 0.219 | 0.668459 | 8 | 0.236 | 145 | 25.9 | 95.8157 | 0.69 | 0.443571 | 4 | 4.1 | 1.06 | 1.03 | 1.09 | 1.02 | 1.01 | 0.97 | 0.46 | 0.48 | 0.45 | 0.48 | 3.9 | 0 | 0 | 0 | 0 | 0 | 0 | 0 | 0
215 | 16 | Si5151 | 5 | 0.219 | 0.60967 | 8 | 0.242 | 145 | 25.6 | 89.5 | 0.69 | 0.443571 | 3.95 | 4 | 0.99 | 1.04 | 1.08 | 1.03 | 1.01 | 0.98 | 0.46 | 0.46 | 0.45 | 0.46 | 3.9 | 0 | 0 | 0 | 0 | 0 | 0 | 1 | 0
216 | 16 | Si5153 | 5 | 0.219 | 1.9868 | 8 | 0.168 | 145 | 32.7 | 96.5 | 0.69 | 0.443571 | 4.35 | 3.9 | 0.97 | 1.08 | 1.12 | 1.14 | 1.08 | 1.05 | 0.4 | 0.37 | 0.4 | 0.4 | 3.9 | 0 | 0 | 1 | 0 | 0 | 0 | 1 | 0 | Difficult to fit, poor low angle scan indicates dmin may not be determined accurately?
217 | 16 | Si5155 | 5 | 0.219 | 1.07117 | 8 | 0.226 | 145 | 22.8 | 78.0897 | 0.71 | 0.456429 | 4.5 | 4.6 | 0.97 | 1.01 | 1.09 | 1.02 | 1.03 | 1 | 0.44 | 0.43 | 0.45 | 0.44 | 3.9 | 0 | 0 | 0 | 0 | 0 | 0 | 1 | 0
218 | 20 | Si5156 | 5 | 0.219 | 1.06348 | 8 | 0.235 | 145 | 22.1 | 78.4466 | 0.71 | 0.456429 | 4.1 | 4.1 | 0.97 | 1 | 1.08 | 1.03 | 1.02 | 1.02 | 0.44 | 0.43 | 0.45 | 0.46 | 3.9 | 0 | 0 | 0 | 0 | 0 | 0 | 0 | 0
219 | 13 | Si5157 | 5 | 0.219 | 0.888252 | 8 | 0.239 | 145 | 22.3 | 77.2017 | 0.71 | 0.456429 | 4.15 | 4.2 | 1 | 1.01 | 1.08 | 1.04 | 1.02 | 1.01 | 0.45 | 0.44 | 0.44 | 0.47 | 3.9 | 0 | 0 | 0 | 0 | 0 | 0 | 0 | 0
220 | 19 | Si5158 | 5 | 0.219 | 0.729179 | 8 | 0.251 | 145 | 26.6 | 93.4379 | 0.68 | 0.437143 | 4.2 | 4.2 | 1.07 | 1.01 | 1.07 | 1.04 | 0.99 | 1 | 0.45 | 0.46 | 0.45 | 0.42 | 3.9 | 0 | 0 | 0 | 0 | 0 | 0 | 0 | 0
221 | 17 | Si5159 | 5 | 0.219 | 0.398992 | 8 | 0.239 | 145 | 27.1 | 98.3259 | 0.69 | 0.443571 | 4.2 | 4.2 | 1 | 1.01 | 1.08 | 1.02 | 1.03 | 0.99 | 0.45 | 0.46 | 0.45 | 0.44 | 3.9 | 0 | 0 | 0 | 0 | 0 | 0 | 0 | 0
222 | 18 | Si5160 | 3 | 0.218 | 0.484703 | 8 | 0.242 | 145 | 27.1 | 123.062 | 0.68 | 0.437143 | 4.25 | 4.3 | 0.96 | 1.02 | 1.09 | 1.01 | 1.01 | 0.96 | 0.47 | 0.47 | 0.45 | 0.45 | 3.9 | 0 | 0 | 0 | 0 | 0 | 0 | 0 | 0
223 | 15 | Si5161 | 3 | 0.219 | 0.504481 | 8 | 0.25 | 145 | 26.7 | 118.275 | 0.68 | 0.437143 | 4.1 | 4.1 | 0.97 | 1.01 | 1.08 | 1.01 | 0.98 | 0.99 | 0.47 | 0.47 | 0.45 | 0.41 | 3.9 | 0 | 0 | 0 | 0 | 0 | 0 | 0 | 0
224 | 18 | Si5162 | 3 | 0.219 | 0.603725 | 8 | 0.253 | 145 | 26.3 | 111.488 | 0.69 | 0.443571 | 3.95 | 4 | 0.97 | 1.02 | 1.08 | 1.03 | 0.99 | 0.99 | 0.46 | 0.47 | 0.46 | 0.42 | 3.9 | 0 | 0 | 0 | 0 | 0 | 0 | 0 | 0
225 | 16 | Si5163 | 3 | 0.219 | 0.55518 | 8 | 0.248 | 145 | 26.6 | 113.829 | 0.68 | 0.437143 | 3.95 | 4 | 0.98 | 1.01 | 1.08 | 1.02 | 1 | 0.99 | 0.46 | 0.45 | 0.46 | 0.43 | 3.9 | 0 | 0 | 0 | 0 | 0 | 0 | 0 | 0
226 | 18 | Si5164 | 3 | 0.219 | 0.845084 | 8 | 0.232 | 145 | 29.7 | 122.677 | 0.68 | 0.437143 | 4.3 | 4.4 | 1 | 1.01 | 1.09 | 1.03 | 1.01 | 0.99 | 0.45 | 0.43 | 0.44 | 0.44 | 3.9 | 0 | 0 | 0 | 0 | 0 | 0 | 0 | 0
227 | 15 | Si5165 | 4 | 0.219 | 0.654685 | 8 | 0.221 | 145 | 28.3 | 113.899 | 0.68 | 0.437143 | 4.25 | 4.3 | 0.98 | 1.02 | 1.08 | 1.01 | 1 | 0.98 | 0.46 | 0.46 | 0.46 | 0.43 | 3.9 | 0 | 0 | 0 | 0 | 0 | 0 | 0 | 0
228 | 17 | Si5166 | 4 | 0.219 | 0.826407 | 8 | 0.226 | 145 | 27.6 | 110.958 | 0.69 | 0.443571 | 4.15 | 4.2 | 0.96 | 1.02 | 1.09 | 0.99 | 0.99 | 0.97 | 0.47 | 0.49 | 0.46 | 0.45 | 3.9 | 0 | 0 | 0 | 0 | 0 | 0 | 0 | 0
229 | 18 | Si5167 | 4 | 0.219 | 1.37133 | 8 | 0.232 | 145 | 27.2 | 92.2775 | 0.71 | 0.456429 | 4.05 | 4.1 | 1.05 | 0.91 | 1.1 | 1.03 | 1 | 0.99 | 0.49 | 0.5 | 0.41 | 0.47 | 3.9 | 0 | 0 | 1 | 0 | 0 | 0 | 0 | 0
230 | 19 | Si5168 | 4 | 0.219 | 1.72784 | 8 | 0.218 | 145 | 26.4 | 108.916 | 0.68 | 0.437143 | 4.2 | 4.2 | 0.92 | 1.03 | 1.03 | 1.03 | 1.09 | 1.07 | 0.39 | 0.45 | 0.41 | 0.42 | 3.9 | 0 | 0 | 1 | 0 | 0 | 0 | 0 | 0
231 | 17 | Si5169 | 5 | 0.219 | 1.19599 | 8 | 0.254 | 145 | 27.3 | 97.081 | 0.68 | 0.437143 | 4.25 | 4.3 | 1.03 | 1.02 | 1.05 | 1 | 1 | 1.04 | 0.44 | 0.42 | 0.42 | 0.47 | 3.9 | 0 | 0 | 1 | 0 | 1 | 0 | 0 | 0
232 | 21 | Si5170 | 5 | 0.219 | 0.590189 | 8 | 0.246 | 145 | 26.1 | 92.55 | 0.69 | 0.443571 | 4.1 | 4.1 | 1.02 | 1.01 | 1.08 | 1.01 | 1.01 | 0.99 | 0.46 | 0.46 | 0.45 | 0.45 | 3.9 | 0 | 0 | 0 | 0 | 0 | 0 | 0 | 0
233 | 14 | Si5172 | 5 | 0.219 | 0.580791 | 8 | 0.242 | 145 | 26.6 | 92.4379 | 0.69 | 0.443571 | 4.2 | 4.3 | 1.01 | 1.02 | 1.1 | 1.01 | 1.02 | 0.99 | 0.46 | 0.46 | 0.45 | 0.45 | 3.9 | 0 | 0 | 0 | 0 | 0 | 0 | 1 | 0
234 | 20 | Si5173 | 5 | 0.219 | 0.647844 | 8 | 0.242 | 145 | 25.8 | 89.4172 | 0.69 | 0.443571 | 4.15 | 4.2 | 1.02 | 1.02 | 1.1 | 1.02 | 1.02 | 0.98 | 0.46 | 0.47 | 0.46 | 0.45 | 3.9 | 0 | 0 | 0 | 0 | 0 | 0 | 0 | 0
235 | 18 | Si5175 | 6 | 0.219 | 0.574567 | 8 | 0.229 | 145 | 26.5 | 93.2328 | 0.69 | 0.443571 | 4.15 | 4.2 | 0.95 | 1.02 | 1.09 | 1.03 | 1.03 | 1 | 0.45 | 0.45 | 0.45 | 0.45 | 3.9 | 0 | 1 | 0 | 0 | 0 | 0 | 1 | 0
236 | 20 | Si5176 | 4 | 0.219 | 0.618364 | 8 | 0.228 | 145 | 26.1 | 96.656 | 0.7 | 0.45 | 4.05 | 4.1 | 1.01 | 1.01 | 1.08 | 1.01 | 1 | 0.97 | 0.47 | 0.47 | 0.47 | 0.43 | 3.9 | 0 | 1 | 0 | 0 | 0 | 0 | 0 | 0
237 | 13 | Si5177 | 6 | 0.219 | 0.423614 | 8 | 0.227 | 145 | 27.8 | 99.0517 | 0.69 | 0.443571 | 4.3 | 4.4 | 0.97 | 1.01 | 1.08 | 1.03 | 1.03 | 0.99 | 0.46 | 0.45 | 0.45 | 0.46 | 3.9 | 0 | 1 | 0 | 0 | 0 | 0 | 0 | 0
238 | 13 | Si5178 | 6 | 0.219 | 0.456833 | 8 | 0.238 | 145 | 27.2 | 94.8276 | 0.69 | 0.443571 | 4.15 | 4.2 | 1.01 | 1.02 | 1.09 | 1.02 | 1.02 | 0.99 | 0.46 | 0.46 | 0.45 | 0.45 | 3.9 | 0 | 0 | 0 | 0 | 0 | 0 | 0 | 0
239 | 17 | Si5179 | 6 | 0.219 | 0.392251 | 8 | 0.234 | 145 | 26.7 | 94.9742 | 0.7 | 0.45 | 4.05 | 4.1 | 0.99 | 1 | 1.08 | 1.02 | 1.02 | 1 | 0.46 | 0.47 | 0.46 | 0.45 | 3.9 | 0 | 0 | 0 | 0 | 0 | 0 | 0 | 0
240 | 18 | Si5180 | 5 | 0.219 | 0.372523 | 8 | 0.243 | 145 | 26.2 | 92.9276 | 0.7 | 0.45 | 4 | 4.1 | 1.01 | 1.01 | 1.07 | 1.01 | 1.02 | 0.97 | 0.46 | 0.46 | 0.45 | 0.45 | 3.9 | 0 | 0 | 0 | 0 | 0 | 0 | 0 | 0
241 | 19 | Si5181 | 4 | 0.219 | 1.03762 | 8 | 0.228 | 145 | 26.2 | 102.076 | 0.7 | 0.45 | 4 | 4.1 | 1.01 | 1.01 | 1.09 | 1 | 0.98 | 0.96 | 0.48 | 0.48 | 0.47 | 0.32 | 3.9 | 0 | 0 | 1 | 0 | 0 | 0 | 0 | 0
242 | 18 | Si5182 | 6 | 0.219 | 0.523777 | 8 | 0.242 | 145 | 25.7 | 89.2673 | 0.7 | 0.45 | 3.95 | 4 | 1.04 | 1.01 | 1.08 | 1.01 | 1.02 | 0.99 | 0.46 | 0.47 | 0.45 | 0.44 | 3.9 | 0 | 0 | 0 | 0 | 0 | 0 | 0 | 0
243 | 14 | Si5183 | 6 | 0.219 | 0.661792 | 8 | 0.244 | 145 | 25.4 | 87.1552 | 0.7 | 0.45 | 4.1 | 4.2 | 1.06 | 1.01 | 1.09 | 1.02 | 1.02 | 1 | 0.46 | 0.46 | 0.46 | 0.46 | 3.9 | 0 | 0 | 0 | 0 | 0 | 0 | 0 | 0
244 | 19 | Si5184 | 5 | 0.219 | 0.506077 | 8 | 0.242 | 145 | 25.6 | 90.6621 | 0.69 | 0.443571 | 4.05 | 4.1 | 1.03 | 1.01 | 1.08 | 1.02 | 1.02 | 1 | 0.45 | 0.45 | 0.45 | 0.46 | 3.9 | 0 | 0 | 0 | 0 | 0 | 0 | 0 | 0
245 | 15 | Si5185 | 5 | 0.219 | 0.528001 | 8 | 0.23 | 145 | 24.9 | 90.019 | 0.7 | 0.45 | 4 | 4.1 | 0.99 | 1.01 | 1.09 | 1.02 | 1.02 | 1.02 | 0.46 | 0.46 | 0.45 | 0.45 | 3.9 | 0 | 0 | 0 | 0 | 0 | 0 | 0 | 0
246 | 21 | Si5186 | 5 | 0.219 | 0.608186 | 8 | 0.232 | 145 | 24.3 | 87.7534 | 0.7 | 0.45 | 4 | 4.1 | 1.02 | 1.02 | 1.09 | 1.05 | 1.04 | 1.02 | 0.44 | 0.45 | 0.45 | 0.46 | 3.9 | 0 | 0 | 0 | 0 | 0 | 0 | 0 | 0
247 | 32 | Si5188 | 6 | 0.219 | 0.556569 | 8 | 0.223 | 145 | 28.2 | 95.5345 | 0.7 | 0.45 | 4.4 | 4.5 | 0.97 | 1.01 | 1.08 | 1.03 | 1.01 | 0.99 | 0.46 | 0.45 | 0.47 | 0.43 | 3.9 | 0 | 0 | 0 | 0 | 0 | 0 | 0 | 0
248 | 30 | Si5189 | 6 | 0.219 | 0.991137 | 8 | 0.24 | 145 | 26.3 | 93.4914 | 0.69 | 0.443571 | 4.4 | 4.5 | 0.95 | 1.02 | 1.1 | 1.02 | 1.02 | 1.01 | 0.45 | 0.44 | 0.44 | 0.44 | 3.9 | 0 | 0 | 1 | 1 | 1 | 1 | 1 | 0
249 | 29 | Si5190 | 6 | 0.219 | 0.54701 | 8 | 0.244 | 145 | 26 | 90.3793 | 0.69 | 0.443571 | 4.1 | 4.1 | 1.03 | 1.02 | 1.1 | 1.03 | 1.02 | 1.01 | 0.44 | 0.45 | 0.44 | 0.44 | 3.9 | 0 | 0 | 0 | 0 | 0 | 0 | 0 | 0
250 | 26 | Si5191 | 6 | 0.219 | 0.721852 | 8 | 0.247 | 145 | 24.8 | 85.931 | 0.7 | 0.45 | 3.95 | 4 | 1.01 | 1.03 | 1.08 | 1.04 | 1.01 | 1.01 | 0.45 | 0.45 | 0.45 | 0.45 | 3.9 | 0 | 0 | 0 | 0 | 0 | 0 | 0 | 0
251 | 29 | Si5192 | 6 | 0.219 | 0.461584 | 8 | 0.246 | 145 | 24.5 | 85.819 | 0.69 | 0.443571 | 3.95 | 4 | 1.03 | 1.02 | 1.09 | 1.01 | 1.02 | 0.99 | 0.45 | 0.47 | 0.44 | 0.46 | 3.9 | 0 | 0 | 0 | 0 | 0 | 0 | 0 | 0
252 | 27 | Si5193 | 6 | 0.219 | 0.473416 | 8 | 0.246 | 145 | 24.9 | 86.3017 | 0.69 | 0.443571 | 3.95 | 4 | 1.04 | 1.02 | 1.08 | 1.04 | 1.02 | 1 | 0.46 | 0.46 | 0.45 | 0.46 | 3.9 | 0 | 0 | 0 | 0 | 0 | 0 | 0 | 0
253 | 27 | Si5194 | 6 | 0.219 | 0.646672 | 8 | 0.242 | 145 | 25 | 87.6724 | 0.7 | 0.45 | 4 | 4.1 | 1.02 | 1 | 1.08 | 1.03 | 1.02 | 1.01 | 0.46 | 0.45 | 0.44 | 0.47 | 3.9 | 0 | 0 | 0 | 0 | 0 | 0 | 0 | 0
254 | 12 | Si5195 | 5 | 0.219 | 0.630467 | 8 | 0.248 | 145 | 28 | 102.724 | 0.7 | 0.45 | 4.35 | 4.4 | 0.96 | 1 | 1.07 | 1.01 | 1 | 0.97 | 0.46 | 0.48 | 0.45 | 0.48 | 3.9 | 0 | 0 | 0 | 0 | 0 | 0 | 0 | 0
255 | 27 | Si5196 | 7 | 0.218 | 1.09129 | 8 | 0.228 | 145 | 23 | 75.4914 | 0.71 | 0.456429 | 3.8 | 3.8 | 1 | 0.99 | 1.07 | 1.03 | 1.02 | 0.98 | 0.45 | 0.43 | 0.47 | 0.44 | 3.9 | 0 | 0 | 0 | 0 | 0 | 0 | 0 | 0
256 | 26 | Si5197 | 7 | 0.219 | 0.939922 | 8 | 0.227 | 145 | 23.8 | 76.75 | 0.71 | 0.456429 | 4.2 | 4.3 | 1.01 | 1.01 | 1.08 | 1.04 | 1.02 | 1.01 | 0.45 | 0.42 | 0.46 | 0.45 | 3.9 | 0 | 0 | 0 | 0 | 0 | 0 | 0 | 0
257 | 20 | Si5202 | 5 | 0.219 | 0.977911 | 8 | 0.224 | 145 | 28.5 | 99.5 | 0.68 | 0.437143 | 3.9 | 4 | 0.96 | 1.01 | 1.09 | 1.04 | 1.02 | 1.01 | 0.44 | 0.45 | 0.45 | 0.43 | 3.9 | 0 | 0 | 0 | 0 | 0 | 0 | 0 | W/Si run in between
258 | 14 | Si5203 | 5 | 0.219 | 0.608243 | 8 | 0.237 | 145 | 26.3 | 93.5 | 0.69 | 0.443571 | 4.1 | 4.1 | 0.98 | 1 | 1.09 | 1.03 | 1.02 | 0.99 | 0.45 | 0.45 | 0.46 | 0.45 | 3.9 | 0 | 0 | 0 | 0 | 0 | 0 | 0 | 0
259 | 19 | Si5204 | 5 | 0.219 | 1.67875 | 8 | 0.235 | 145 | 27.8 | 99.969 | 0.7 | 0.45 | 4.4 | 4.4 | 0.94 | 0.98 | 1.09 | 0.94 | 0.99 | 0.96 | 0.48 | 0.47 | 0.4 | 0.42 | 3.9 | 0 | 0 | 0 | 0 | 0 | 0 | 0 | 0
260 | 12 | Si5205 | 6 | N/A | N/A | N/A | N/A | N/A | N/A | N/A | N/A | N/A | N/A | N/A | N/A | N/A | N/A | N/A | N/A | N/A | N/A | N/A | N/A | N/A | N/A | N/A | N/A | N/A | 0 | 0 | 0 | 0 | 0
261 | 19 | Si5206 | 6 | 0.219 | 0.632453 | 8 | 0.242 | 145 | 26.5 | 93.2328 | 0.7 | 0.45 | 4.15 | 4.2 | 1 | 0.99 | 1.08 | 1.02 | 1.02 | 0.98 | 0.46 | 0.45 | 0.45 | 0.46 | 3.9 | 0 | 0 | 0 | 0 | 1 | 0 | 0 | Confusing log used C
262 | 16 | Si5207 | 6 | 0.219 | 0.486824 | 8 | 0.238 | 145 | 27.5 | 96.9397 | 0.69 | 0.443571 | 4.1 | 4.2 | 1.02 | 0.99 | 1.09 | 1.01 | 1.01 | 0.98 | 0.47 | 0.47 | 0.46 | 0.46 | 3.9 | 0 | 0 | 0 | 0 | 0 | 0 | 0 | 0
263 | 13 | Si5209 | 6 | 0.219 | 0.558636 | 8 | 0.229 | 145 | 25.5 | 88.5259 | 0.7 | 0.45 | 4.2 | 4.2 | 0.97 | 1 | 1.09 | 1.03 | 1.02 | 1 | 0.44 | 0.45 | 0.45 | 0.45 | 3.9 | 0 | 0 | 1 | 0 | 0 | 0 | 0 | 0
264 | 31 | Si5210 | 7 | 0.219 | 0.743754 | 8 | 0.216 | 145 | 24.7 | 79.5147 | 0.71 | 0.456429 | 4.05 | 4.1 | 0.98 | 1 | 1.08 | 1.04 | 1.02 | 1 | 0.45 | 0.43 | 0.46 | 0.45 | 3.9 | 0 | 0 | 0 | 0 | 0 | 0 | 0 | 0
265 | 27 | Si5211 | 7 | 0.218 | 0.882307 | 8 | 0.198 | 145 | 26.6 | 80.75 | 0.7 | 0.45 | 4.3 | 4.8 | 0.96 | 1.05 | 1.11 | 1.04 | 1.04 | 1.01 | 0.45 | 0.45 | 0.45 | 0.43 | 3.9 | 0 | 1 | 0 | 1 | 1 | 1 | 0 | 0
266 | 24 | Si5212 | 7 | 0.219 | 1.37628 | 8 | 0.225 | 145 | 24.6 | 77.5 | 0.7 | 0.45 | 4.35 | 4.5 | 1.01 | 1.02 | 1.1 | 1.03 | 1 | 0.99 | 0.45 | 0.43 | 0.47 | 0.4 | 3.9 | 0 | 0 | 1 | 0 | 0 | 0 | 0 | 0
267 | 27 | Si5213 | 7 | 0.22 | 1.20361 | 8 | 0.19 | 145 | 23.9 | 72.6 | 0.7 | 0.45 | 4.7 | 4.9 | 0.94 | 1.07 | 1.09 | 1.01 | 1.03 | 1.04 | 0.43 | 0.42 | 0.43 | 0.43 | 3.9 | 0 | 0 | 1 | 0 | 0 | 0 | 0 | 0 | Horrible fit
268 | 25 | Si5214 | 7 | 0.219 | 2.04994 | 8 | 0.224 | 145 | 23.7 | 78.9 | 0.72 | 0.462857 | 4.1 | 4.4 | 0.93 | 0.99 | 1.05 | 1.02 | 1 | 0.98 | 0.46 | 0.43 | 0.49 | 0.4 | 3.9 | 0 | 0 | 1 | 0 | 0 | 0 | 0 | 0
269 | 30 | Si5216 | 7 | 0.219 | 0.806583 | 8 | 0.224 | 145 | 26.4 | 86.5379 | 0.71 | 0.456429 | 4.05 | 4.2 | 0.96 | 1.02 | 1.08 | 1.01 | 1.02 | 0.99 | 0.46 | 0.44 | 0.48 | 0.41 | 3.9 | 0 | 0 | 0 | 0 | 0 | 0 | 1 | 0
270 | 27 | Si5217 | 7 | 0.219 | 0.728203 | 8 | 0.23 | 145 | 26.3 | 87.1836 | 0.7 | 0.45 | 4.1 | 4.2 | 0.98 | 1.01 | 1.08 | 1.04 | 1.01 | 1 | 0.47 | 0.44 | 0.46 | 0.45 | 3.9 | 0 | 0 | 0 | 0 | 0 | 0 | 0 | 0
271 | 31 | Si5218 | 7 | 0.219 | 0.907276 | 8 | 0.227 | 145 | 26.3 | 83.75 | 0.7 | 0.45 | 4.3 | 4.5 | 1 | 1.03 | 1.1 | 1.02 | 1.01 | 0.97 | 0.46 | 0.45 | 0.49 | 0.4 | 3.9 | 0 | 0 | 0 | 0 | 0 | 0 | 0 | 0
272 | 32 | Si5219 | 7 | N/A | N/A | N/A | N/A | N/A | N/A | N/A | N/A | N/A | N/A | N/A | N/A | N/A | N/A | N/A | N/A | N/A | N/A | N/A | N/A | N/A | N/A | N/A | N/A | N/A | 0 | 0 | 0 | 0 | 0
277 | 24 | Si5225 | 6 | 0.219 | 0.504727 | 8 | 0.236 | 145 | 28.6 | 102.017 | 0.69 | 0.443571 | 3.8 | 3.8 | 0.96 | 1 | 1.07 | 1.03 | 1.01 | 1.01 | 0.45 | 0.47 | 0.44 | 0.46 | 3.9 | 0 | 0 | 0 | 0 | 0 | 0 | 0 | 0
276 | 29 | Si5226 | 6 | 0.219 | 0.58627 | 8 | 0.243 | 145 | 27 | 95.0862 | 0.69 | 0.443571 | 4.1 | 4.1 | 1 | 1.01 | 1.07 | 1.05 | 1 | 1.01 | 0.46 | 0.46 | 0.45 | 0.47 | 3.9 | 0 | 0 | 0 | 0 | 0 | 0 | 0 | 0
273 | 25 | Si5227 | 7 | 0.22 | 0.798836 | 8 | 0.23 | 145 | 26.9 | 94.3095 | 0.7 | 0.45 | 4.05 | 4.1 | 0.96 | 1 | 1.05 | 1.04 | 1.03 | 1.02 | 0.45 | 0.43 | 0.43 | 0.48 | 3.9 | 0 | 0 | 0 | 0 | 0 | 1 | 0 | Confusing log used Pt
274 | 21 | Si5228 | 7 | 0.219 | 0.575051 | 8 | 0.235 | 145 | 27.1 | 93.0181 | 0.7 | 0.45 | 4.1 | 4.1 | 0.98 | 0.99 | 1.06 | 1.02 | 1.01 | 0.99 | 0.46 | 0.45 | 0.44 | 0.46 | 3.9 | 0 | 0 | 1 | 0 | 0 | 0 | 0 | 0
278 | 28 | Si5229 | 6 | 0.219 | 0.701782 | 8 | 0.243 | 145 | 26 | 92.3793 | 0.69 | 0.443571 | 3.95 | 4 | 0.99 | 1.01 | 1.06 | 1.04 | 1.02 | 1.01 | 0.46 | 0.44 | 0.45 | 0.46 | 3.9 | 0 | 0 | 0 | 0 | 0 | 0 | 0 | 0
279 | 30 | Si5230 | 6 | 0.219 | 0.638832 | 15 | 0.249 | 145 | 26.3 | 93.4914 | 0.69 | 0.443571 | 4 | 4.1 | 0.99 | 1.01 | 1.08 | 1 | 1 | 0.98 | 0.47 | 0.47 | 0.46 | 0.42 | 3.9 | 0 | 0 | 1 | 0 | 0 | 0 | 0 | 0
280 | 30 | Si5231 | 6 | 0.219 | 0.618516 | 15 | 0.243 | 145 | 26.2 | 92.1207 | 0.69 | 0.443571 | 4.05 | 4.1 | 1 | 1.02 | 1.08 | 1.03 | 1.01 | 1 | 0.45 | 0.45 | 0.44 | 0.46 | 3.9 | 0 | 0 | 0 | 0 | 0 | 0 | 0 | 0
281 | 31 | Si5232 | 6 | 0.219 | 1.04718 | 15 | 0.222 | 145 | 28.4 | 96.2759 | 0.69 | 0.443571 | 3.95 | 4 | 0.97 | 1.02 | 1.1 | 1.02 | 1.02 | 0.99 | 0.46 | 0.44 | 0.46 | 0.43 | 3.9 | 0 | 0 | 0 | 1 | 1 | 1 | 0 | 0
282 | 29 | Si5233 | 7 | 0.219 | 0.665576 | 15 | 0.223 | 145 | 26.7 | 90.6009 | 0.71 | 0.456429 | 4 | 4.1 | 0.93 | 1 | 1.07 | 1 | 1 | 0.97 | 0.46 | 0.45 | 0.49 | 0.4 | 3.9 | 0 | 0 | 0 | 0 | 0 | 0 | 0 | 0
283 | 29 | Si5234 | 7 | 0.219 | 0.505133 | 15 | 0.23 | 145 | 26.9 | 87.3095 | 0.7 | 0.45 | 4.05 | 4.1 | 1.01 | 1 | 1.08 | 1 | 1.01 | 0.97 | 0.45 | 0.44 | 0.48 | 0.4 | 3.9 | 0 | 0 | 0 | 0 | 0 | 0 | 0 | 0
284 | 32 | Si5235 | 7 | 0.219 | 0.57889 | 15 | 0.227 | 145 | 26.2 | 83.8293 | 0.7 | 0.45 | 4.1 | 4.2 | 1.01 | 1.01 | 1.08 | 1.01 | 1.01 | 0.99 | 0.46 | 0.43 | 0.47 | 0.41 | 3.9 | 0 | 0 | 0 | 0 | 0 | 0 | 0 | 0
285 | 30 | Si5236 | 7 | 0.22 | 0.417336 | 15 | 0.226 | 145 | 26.1 | 86.475 | 0.7 | 0.45 | 3.9 | 4 | 0.98 | 1 | 1.07 | 1.02 | 1.01 | 1 | 0.44 | 0.45 | 0.46 | 0.44 | 3.9 | 0 | 0 | 0 | 0 | 0 | 0 | 0 | 0
286 | 27 | Si5237 | 7 | 0.219 | 0.509908 | 15 | 0.229 | 145 | 26.5 | 88.8923 | 0.7 | 0.45 | 3.95 | 4 | 1 | 1.01 | 1.09 | 1.02 | 1.02 | 1 | 0.46 | 0.45 | 0.46 | 0.46 | 3.9 | 0 | 0 | 0 | 0 | 0 | 0 | 0 | 0
287 | 30 | Si5244 | 7 | 0.219 | 0.979624 | 15 | 0.245 | 145 | 27.8 | 90.9 | 0.71 | 0.456429 | 2.9 | 2.9 | 0.99 | 0.95 | 1.03 | 1.01 | 1.02 | 0.96 | 0.44 | 0.42 | 0.42 | 0.48 | 3.9 | 0 | 0 | 1 | 0 | 0 | 0 | 1 | 0
288 | 29 | Si5245 | 7 | 0.219 | 0.597827 | 15 | 0.226 | 145 | 27.4 | 89.081 | 0.7 | 0.45 | 4.15 | 4.2 | 1.01 | 1 | 1.09 | 1 | 1 | 0.99 | 0.46 | 0.44 | 0.48 | 0.4 | 3.9 | 0 | 0 | 0 | 0 | 0 | 0 | 0 | 0
289 | 28 | Si5246 | 7 | 0.219 | 0.719052 | 15 | 0.202 | 145 | 28.2 | 88.9155 | 0.7 | 0.45 | 4.1 | 4.1 | 1 | 1.02 | 1.08 | 1.03 | 1.03 | 1.01 | 0.45 | 0.44 | 0.44 | 0.46 | 3.9 | 0 | 0 | 0 | 1 | 1 | 1 | 0 | Used Pt
290 | 28 | Si5247 | 7 | 0.22 | 0.348723 | 15 | 0.223 | 145 | 27.3 | 96.7267 | 0.71 | 0.456429 | 3.95 | 4 | 0.96 | 0.98 | 1.06 | 1.01 | 1.01 | 0.99 | 0.46 | 0.45 | 0.48 | 0.42 | 3.9 | 0 | 0 | 0 | 0 | 0 | 0 | 0 | 0
291 | 21 | Si5248 | 7 | 0.22 | 0.310793 | 15 | 0.227 | 145 | 27 | 93.75 | 0.7 | 0.45 | 3.9 | 3.9 | 0.99 | 0.99 | 1.06 | 1 | 1.01 | 0.99 | 0.47 | 0.46 | 0.46 | 0.44 | 3.9 | 0 | 0 | 0 | 0 | 0 | 0 | 0 | 0
292 | 20 | Si5280 | 8 | 0.24 | 0.409833 | 15 | 0.243 | 291 | 21.7 | 89.6579 | 0.79 | 0.37525 | 3.85 | 3.9 | 1 | 0.97 | 1.07 | 1.03 | 1.04 | 1.01 | 0.37 | 0.37 | 0.4 | 0.4 | 3.9 | 0 | 0 | 0 | 0 | 1 | 0 | 1 | 0
293 | 21 | Si5281 | 8 | 0.24 | 0.356664 | 15 | 0.239 | 291 | 21.1 | 86.3724 | 0.79 | 0.37525 | 4.15 | 4.2 | 0.99 | 0.96 | 1.07 | 1.03 | 1.02 | 1.02 | 0.35 | 0.35 | 0.38 | 0.38 | 3.9 | 0 | 0 | 0 | 0 | 0 | 0 | 0 | 0
294 | 22 | Si5282 | 8 | 0.24 | 0.82895 | 15 | 0.235 | 291 | 20.7 | 79.8488 | 0.81 | 0.38475 | 3.95 | 4.3 | 1.02 | 0.97 | 1.01 | 1 | 1.03 | 0.98 | 0.38 | 0.38 | 0.43 | 0.43 | 3.9 | 0 | 0 | 0 | 0 | 0 | 0 | 0 | 0
295 | 20 | Si5283 | 8 | 0.24 | 0.542366 | 15 | 0.241 | 291 | 22.4 | 90.3243 | 0.8 | 0.38 | 3.85 | 3.9 | 0.95 | 0.98 | 1.07 | 1 | 1.01 | 1.03 | 0.36 | 0.37 | 0.36 | 0.39 | 3.9 | 0 | 0 | 0 | 0 | 0 | 0 | 0 | 0
296 | 21 | Si5289 | 8 | 0.239 | 0.600731 | 15 | 0.236 | 291 | 25.5 | 98.228 | 0.79 | 0.37525 | 4.2 | 4.3 | 1.03 | 1.01 | 1.05 | 1.01 | 1.08 | 1.02 | 0.38 | 0.36 | 0.38 | 0.41 | 3.9 | 0 | 0 | 1 | 0 | 0 | 0 | 1 | 0
297 | 22 | Si5290 | 8 | 0.239 | 0.352743 | 15 | 0.241 | 291 | 24.9 | 94.8471 | 0.79 | 0.37525 | 4.05 | 4.1 | 1.02 | 1.01 | 1.08 | 1.03 | 1.03 | 1 | 0.37 | 0.37 | 0.37 | 0.39 | 3.9 | 0 | 0 | 0 | 0 | 0 | 0 | 0 | 0
298 | 20 | Si5291 | 8 | 0.24 | 0.317438 | 15 | 0.241 | 291 | 24.6 | 96.7044 | 0.78 | 0.3705 | 4.05 | 4.1 | 1.02 | 0.99 | 1.08 | 1.02 | 1.04 | 0.99 | 0.37 | 0.36 | 0.36 | 0.38 | 3.9 | 0 | 0 | 0 | 0 | 0 | 0 | 0 | 0
299 | 20 | Si5292 | 8 | 0.239 | 0.643492 | 15 | 0.216 | 291 | 27.9 | 104.274 | 0.78 | 0.3705 | 4.3 | 4.4 | 1.03 | 1.02 | 1.1 | 1.11 | 1.06 | 1.07 | 0.36 | 0.32 | 0.38 | 0.38 | 3.9 | 0 | 0 | 0 | 0 | 1 | 0 | 0 | 0
300 | 21 | Si5293 | 8 | 0.24 | 0.579511 | 15 | 0.23 | 291 | 27.3 | 104.228 | 0.78 | 0.3705 | 3.45 | 4.1 | 0.98 | 0.98 | 1.06 | 1.04 | 0.98 | 1.02 | 0.36 | 0.34 | 0.37 | 0.31 | 3.9 | 0 | 0 | 1 | 0 | 0 | 0 | 0 | 0 | Quirk in fit at 50 keV, high angle
301 | 23 | Si5294 | 9 | 0.24 | 0.708071 | 15 | 0.217 | 291 | 23.5 | 75.9055 | 0.8 | 0.38 | 4.05 | 4.1 | 0.98 | 1.02 | 1.1 | 1.07 | 1.03 | 1.04 | 0.33 | 0.34 | 0.38 | 0.37 | 3.9 | 0 | 1 | 0 | 0 | 0 | 0 | 0 | 0
302 | 22 | Si5298 | 9 | 0.24 | 0.821734 | 15 | 0.251 | 291 | 22.6 | 85.8836 | 0.81 | 0.38475 | 4.4 | 4.5 | 1.01 | 1.02 | 1.12 | 1.07 | 1.07 | 1.04 | 0.32 | 0.34 | 0.38 | 0.41 | 3.9 | 0 | 0 | 0 | 0 | 0 | 0 | 0 | 0
303 | 17 | Si5299 | 9 | 0.269 | 0.565585 | 20 | 0.268 | 291 | 21.4 | 71.8544 | 0.86 | 0.4085 | 3.85 | 3.9 | 1 | 1.06 | 1.14 | 1.07 | 1.06 | 1.06 | 0.31 | 0.36 | 0.37 | 0.39 | 3.9 | 0 | 0 | 1 | 0 | 0 | 0 | 0 | 0
304 | 22 | Si5300 | 9 | 0.239 | 0.430088 | 15 | 0.254 | 291 | 22.1 | 84.2047 | 0.82 | 0.3895 | 3.85 | 4.3 | 1.02 | 1.01 | 1.1 | 1.06 | 1.05 | 1.04 | 0.34 | 0.36 | 0.39 | 0.41 | 3.9 | 0 | 0 | 1 | 1 | 0 | 1 | 1 | Masks
305 | 21 | Si5305 | 10 | 0.24 | 0.496227 | 15 | 0.217 | 291 | 21.8 | 74.9387 | 0.82 | 0.3895 | 4.05 | 4.5 | 1.03 | 1.01 | 1.08 | 1.03 | 1.02 | 0.99 | 0.39 | 0.42 | 0.41 | 0.37 | 3.9 | 0 | 0 | 1 | 0 | 0 | 0 | 1 | No calib but COSINE coating in between
310 | 20 | Si5306 | 9 | 0.24 | 0.325737 | 15 | 0.253 | 291 | 21.7 | 81.8617 | 0.82 | 0.3895 | 3.9 | 4.2 | 1.03 | 1.01 | 1.08 | 1.08 | 1.04 | 1.04 | 0.33 | 0.34 | 0.38 | 0.41 | 3.9 | 0 | 0 | 0 | 0 | 0 | 0 | 0 | 0
311 | 20 | Si5307 | 9 | 0.24 | 0.558902 | 15 | 0.241 | 291 | 22.7 | 85.2193 | 0.8 | 0.38 | 4 | 4.1 | 0.99 | 1.02 | 1.11 | 1.07 | 1.02 | 1.06 | 0.34 | 0.35 | 0.39 | 0.36 | 3.9 | 0 | 1 | 1 | 0 | 0 | 0 | 0 | 0
312 | 24 | Si5308 | 9 | 0.24 | 0.809089 | 15 | 0.249 | 291 | 22.2 | 84.5405 | 0.82 | 0.3895 | 4.05 | 4.1 | 0.98 | 1 | 1.09 | 1.05 | 1.04 | 1.04 | 0.34 | 0.35 | 0.37 | 0.39 | 3.9 | 0 | 0 | 0 | 0 | 0 | 0 | 0 | 0
306 | 22 | Si5309 | 9 | 0.24 | 0.239423 | 15 | 0.217 | 291 | 21.5 | 75.1901 | 0.8 | 0.38 | 3.95 | 4 | 0.97 | 0.99 | 1.08 | 1.03 | 1.02 | 1 | 0.33 | 0.37 | 0.39 | 0.36 | 3.9 | 0 | 0 | 0 | 0 | 0 | 0 | 0 | 0
307 | 22 | Si5310 | 10 | 0.239 | 0.771626 | 15 | 0.215 | 291 | 22 | 72.5345 | 0.8 | 0.38 | 4.1 | 4.3 | 1.02 | 1.01 | 1.1 | 1.06 | 1.02 | 1.03 | 0.3 | 0.35 | 0.4 | 0.34 | 3.9 | 0 | 0 | 0 | 0 | 0 | 0 | 0 | 0
308 | 22 | Si5311 | 9 | 0.24 | 0.518796 | 15 | 0.255 | 291 | 22.5 | 85.5478 | 0.78 | 0.3705 | 3.95 | 4 | 1.06 | 1.02 | 1.09 | 1.03 | 1.02 | 1 | 0.38 | 0.37 | 0.38 | 0.36 | 3.9 | 0 | 0 | 1 | 0 | 0 | 0 | 0 | 0
309 | 21 | Si5312 | 9 | 0.239 | 0.383891 | 15 | 0.246 | 291 | 22.1 | 84.2047 | 0.79 | 0.37525 | 3.5 | 4.2 | 1.01 | 1.02 | 1.1 | 1.04 | 1.02 | 1.03 | 0.38 | 0.39 | 0.4 | 0.37 | 3.9 | 0 | 0 | 0 | 0 | 0 | 0 | 0 | 0
313 | 19 | Si5313 | 9 | 0.239 | 0.492104 | 15 | 0.249 | 291 | 21.9 | 83.5332 | 0.8 | 0.38 | 3.7 | 4.1 | 1 | 1 | 1.09 | 1.04 | 1.01 | 1.01 | 0.35 | 0.38 | 0.4 | 0.36 | 3.9 | 0 | 0 | 0 | 0 | 0 | 0 | 0 | 0
314 | 21 | Si5314 | 9 | 0.239 | 0.756751 | 15 | 0.257 | 291 | 21.9 | 83.5332 | 0.79 | 0.37525 | 3.95 | 4 | 1.05 | 0.99 | 1.05 | 1 | 1 | 1 | 0.38 | 0.38 | 0.4 | 0.35 | 3.9 | 0 | 0 | 1 | 0 | 0 | 0 | 0 | 0
315 | 22 | Si5315 | 9 | 0.239 | 0.353289 | 15 | 0.249 | 291 | 21.7 | 82.8617 | 0.78 | 0.3705 | 4.05 | 4.1 | 1.05 | 1.02 | 1.08 | 1.03 | 1.01 | 0.99 | 0.37 | 0.4 | 0.39 | 0.35 | 3.9 | 0 | 0 | 0 | 0 | 0 | 0 | 0 | 0
316 | 22 | Si5316 | 9 | 0.24 | 0.549327 | 15 | 0.259 | 291 | 21.7 | 79.8617 | 0.8 | 0.38 | 4.15 | 4.4 | 1.1 | 1 | 1.09 | 1.04 | 1.03 | 1.03 | 0.35 | 0.34 | 0.38 | 0.37 | 3.9 | 0 | 0 | 0 | 0 | 0 | 0 | 0 | 0
317 | 22 | Si5317 | 9 | 0.24 | 0.409967 | 15 | 0.248 | 291 | 21.5 | 81.1901 | 0.79 | 0.37525 | 4.15 | 4.2 | 1.05 | 1 | 1.09 | 1.04 | 1.03 | 1.01 | 0.34 | 0.36 | 0.38 | 0.38 | 3.9 | 0 | 0 | 0 | 0 | 0 | 0 | 0 | 0
318 | 21 | Si5318 | 9 | 0.24 | 3.87017 | 15 | 0.241 | 291 | 21.7 | 82.8617 | 0.81 | 0.38475 | 4.15 | 4.6 | 1.08 | 0.96 | 1.02 | 0.96 | 0.95 | 1.08 | 0.43 | 0.41 | 0.32 | 0.4 | 3.9 | 0 | 0 | 1 | 0 | 0 | 0 | 0 | 0
319 | 21 | Si5319 | 9 | 0.24 | 1.40889 | 15 | 0.242 | 291 | 22.4 | 85.212 | 0.8 | 0.38 | 4 | 4.1 | 0.99 | 1.02 | 1.1 | 1.04 | 1.02 | 1.04 | 0.36 | 0.38 | 0.38 | 0.38 | 3.9 | 0 | 0 | 1 | 0 | 0 | 0 | 0 | 0
320 | 25 | Si5320 | 10 | 0.24 | 1.04801 | 15 | 0.213 | 291 | 22.5 | 72.0239 | 0.81 | 0.38475 | 3.95 | 4.2 | 1.03 | 1.02 | 1.1 | 1.08 | 1.03 | 1.04 | 0.29 | 0.32 | 0.41 | 0.33 | 3.9 | 0 | 0 | 0 | 0 | 0 | 0 | 0 | 0
321 | 20 | Si5321 | 10 | 0.239 | 0.591701 | 15 | 0.211 | 291 | 22.2 | 72.1302 | 0.8 | 0.38 | 3.8 | 4.2 | 1.01 | 1.02 | 1.09 | 1.04 | 1.03 | 1.01 | 0.36 | 0.36 | 0.39 | 0.38 | 3.9 | 0 | 0 | 0 | 0 | 0 | 0 | 0 | 0
322 | 23 | Si5322 | 10 | 0.24 | 0.864925 | 15 | 0.216 | 291 | 23 | 69.471 | 0.8 | 0.38 | 4.1 | 4.6 | 1.05 | 1.01 | 1.08 | 1.03 | 1.04 | 0.99 | 0.35 | 0.33 | 0.36 | 0.35 | 3.9 | 0 | 0 | 1 | 0 | 0 | 0 | 0 | 0
323 | 20 | Si5323 | 10 | 0.239 | 0.504417 | 15 | 0.214 | 291 | 21.8 | 70.9387 | 0.8 | 0.38 | 4 | 4.2 | 1.01 | 1.01 | 1.1 | 1.04 | 1.02 | 1.02 | 0.34 | 0.35 | 0.39 | 0.36 | 3.9 | 0 | 0 | 0 | 0 | 0 | 0 | 0 | 0
324 | 20 | Si5324 | 9 | 0.24 | 0.379445 | 15 | 0.249 | 291 | 21.5 | 81.1901 | 0.8 | 0.38 | 4.05 | 4.1 | 1.01 | 1.01 | 1.1 | 1.05 | 1.03 | 1.03 | 0.34 | 0.34 | 0.37 | 0.38 | 3.9 | 0 | 0 | 0 | 0 | 0 | 0 | 0 | 0
325 | 22 | Si5325 | 9 | 0.24 | 0.475998 | 15 | 0.252 | 291 | 21.5 | 81.1901 | 0.81 | 0.38475 | 4.05 | 4.1 | 0.99 | 1.01 | 1.1 | 1.04 | 1.03 | 1.03 | 0.35 | 0.35 | 0.37 | 0.38 | 3.9 | 0 | 0 | 0 | 0 | 0 | 0 | 0 | 0
326 | 20 | Si5326 | 9 | 0.239 | 0.590343 | 15 | 0.254 | 291 | 21.7 | 82.8617 | 0.81 | 0.38475 | 4.25 | 4.3 | 1.02 | 1 | 1.1 | 1.04 | 1.04 | 1.03 | 0.35 | 0.34 | 0.36 | 0.38 | 3.9 | 0 | 0 | 0 | 0 | 0 | 1 | 0 | 0
327 | 22 | Si5327 | 9 | 0.239 | 1.1704 | 15 | 0.239 | 291 | 23.1 | 93.942 | 0.8 | 0.38 | 3.7 | 4 | 0.9 | 0.96 | 1.08 | 1.01 | 1.03 | 0.98 | 0.34 | 0.41 | 0.42 | 0.38 | 3.9 | 0 | 0 | 1 | 1 | 1 | 0 | 0 | 0
328 | 19 | Si5328 | 9 | 0.24 | 0.53928 | 15 | 0.249 | 291 | 21.9 | 80.5332 | 0.8 | 0.38 | 4.25 | 4.3 | 1.06 | 1.02 | 1.1 | 1.06 | 1.04 | 1.04 | 0.35 | 0.34 | 0.38 | 0.39 | 3.9 | 0 | 1 | 0 | 0 | 0 | 0 | 0 | 0
329 | 23 | Si5329 | 9 | 0.239 | 0.531119 | 15 | 0.243 | 291 | 21.6 | 80.5259 | 0.79 | 0.37525 | 4.1 | 4.2 | 1.05 | 1.02 | 1.1 | 1.05 | 1.03 | 1 | 0.36 | 0.4 | 0.42 | 0.39 | 3.9 | 0 | 1 | 0 | 0 | 0 | 0 | 0 | 0
330 | 21 | Si5330 | 10 | 0.239 | 0.61553 | 15 | 0.208 | 291 | 21.8 | 69.9387 | 0.8 | 0.38 | 4.25 | 4.4 | 1.02 | 1.01 | 1.09 | 1.05 | 1.03 | 1.03 | 0.32 | 0.35 | 0.38 | 0.38 | 3.9 | 0 | 0 | 0 | 0 | 0 | 0 | 0 | 0
331 | 24 | Si5331 | 10 | 0.24 | 1.31371 | 15 | 0.207 | 291 | 21.2 | 73.1514 | 0.78 | 0.3705 | 3.6 | 4 | 1.01 | 0.99 | 1.05 | 0.94 | 0.98 | 1 | 0.41 | 0.41 | 0.45 | 0.35 | 3.9 | 0 | 0 | 0 | 0 | 0 | 0 | 0 | 0
332 | 21 | Si5332 | 10 | 0.239 | 0.261826 | 15 | 0.22 | 291 | 20.1 | 69.471 | 0.8 | 0.38 | 4 | 4.1 | 1.02 | 0.98 | 1.07 | 1.03 | 1 | 1.01 | 0.35 | 0.37 | 0.39 | 0.36 | 3.9 | 0 | 0 | 1 | 0 | 0 | 0 | 0 | 0
333 | 23 | Si5333 | 10 | 0.239 | 0.675775 | 15 | 0.225 | 291 | 21.7 | 73.471 | 0.79 | 0.37525 | 4.25 | 4.4 | 1 | 0.97 | 1.05 | 1.02 | 0.99 | 1 | 0.34 | 0.33 | 0.36 | 0.34 | 3.9 | 0 | 0 | 1 | 0 | 0 | 0 | 0 | 0 | Poor fit, low angle
334 | 22 | Si5334 | 10 | 0.239 | 0.449179 | 15 | 0.211 | 291 | 21.8 | 70.9387 | 0.8 | 0.38 | 4.2 | 4.3 | 1.01 | 0.99 | 1.09 | 1.04 | 1.02 | 1.03 | 0.33 | 0.34 | 0.39 | 0.36 | 3.9 | 0 | 0 | 0 | 0 | 0 | 0 | 0 | 0
335 | 24 | Si5335 | 10 | 0.24 | 0.668296 | 15 | 0.204 | 291 | 23.8 | 73.8964 | 0.8 | 0.38 | 3.7 | 3.9 | 0.99 | 1 | 1.09 | 1.03 | 1.02 | 1.01 | 0.36 | 0.36 | 0.38 | 0.36 | 3.9 | 0 | 0 | 0 | 1 | 1 | 0 | 0 | 0
336 | 20 | Si5336 | 10 | 0.239 | 0.565213 | 15 | 0.225 | 291 | 22.1 | 69.471 | 0.82 | 0.3895 | 3.5 | 5.1 | 1.01 | 1 | 1.09 | 1.05 | 1.03 | 1.02 | 0.32 | 0.31 | 0.37 | 0.36 | 3.9 | 0 | 0 | 1 | 0 | 0 | 0 | 0 | 0
337 | 21 | Si5337 | 10 | 0.239 | 1.21448 | 15 | 0.24 | 291 | 21.9 | 68.471 | 0.81 | 0.38475 | 3.5 | 5.1 | 1.09 | 0.99 | 1.03 | 0.99 | 0.97 | 0.96 | 0.44 | 0.4 | 0.32 | 0.34 | 3.9 | 0 | 0 | 1 | 0 | 0 | 0 | 0 | 0 | Poor fit, top structure
338 | 22 | Si5338 | 10 | 0.24 | 1.64009 | 15 | 0.207 | 291 | 22.1 | 72.8324 | 0.8 | 0.38 | 4.4 | 4.6 | 0.99 | 0.98 | 1.06 | 1.04 | 1.03 | 1.04 | 0.35 | 0.33 | 0.31 | 0.35 | 3.9 | 0 | 0 | 1 | 0 | 0 | 0 | 0 | 0
340 | 20 | Si5340 | 10 | 0.239 | 0.923286 | 15 | 0.21 | 291 | 21.9 | 70.471 | 0.8 | 0.38 | 3.9 | 4.4 | 1.03 | 0.99 | 1.07 | 1.04 | 1 | 1.02 | 0.33 | 0.35 | 0.4 | 0.34 | 3.9 | 0 | 0 | 1 | 0 | 0 | 0 | 0 | 0
341 | 21 | Si5341 | 10 | 0.239 | 1.06279 | 15 | 0.212 | 291 | 21.6 | 73.3429 | 0.81 | 0.38475 | 4.2 | 4.2 | 0.98 | 0.96 | 1.06 | 1.03 | 1.01 | 1 | 0.33 | 0.35 | 0.4 | 0.33 | 3.9 | 0 | 0 | 1 | 0 | 0 | 0 | 0 | 0
342 | 21 | Si5342 | 10 | 0.24 | 0.317976 | 15 | 0.231 | 291 | 20.1 | 65.471 | 0.82 | 0.3895 | 4.15 | 4.2 | 1.07 | 1.01 | 1.1 | 1.05 | 1.04 | 1.03 | 0.31 | 0.34 | 0.37 | 0.38 | 3.9 | 0 | 0 | 1 | 0 | 0 | 0 | 0 | 0
343 | 24 | Si5343 | 10 | 0.239 | 0.92077 | 15 | 0.205 | 291 | 21.6 | 74.3429 | 0.79 | 0.37525 | 4.05 | 4.5 | 1 | 0.95 | 1.06 | 1.04 | 0.98 | 1.03 | 0.34 | 0.34 | 0.41 | 0.34 | 3.9 | 0 | 0 | 0 | 0 | 0 | 0 | 0 | 0
344 | 21 | Si5344 | 10 | 0.239 | 0.311605 | 15 | 0.227 | 291 | 20.1 | 68.471 | 0.8 | 0.38 | 4.1 | 4.2 | 1.03 | 0.97 | 1.07 | 1.03 | 1.01 | 1.01 | 0.33 | 0.34 | 0.37 | 0.36 | 3.9 | 0 | 0 | 1 | 0 | 0 | 0 | 0 | 0
345 | 24 | Si5345 | 10 | 0.239 | 1.61732 | 15 | 0.199 | 291 | 21.6 | 74.3429 | 0.8 | 0.38 | 4.1 | 4.2 | 0.96 | 0.99 | 1.07 | 1.03 | 1 | 1.04 | 0.36 | 0.38 | 0.38 | 0.37 | 3.9 | 0 | 0 | 0 | 0 | 0 | 0 | 0 | 0
346 | 17 | Si5346 | 10 | 0.239 | 0.73323 | 15 | 0.208 | 291 | 21.6 | 73.3429 | 0.78 | 0.3705 | 4.4 | 4.5 | 1.04 | 0.99 | 1.06 | 1.01 | 0.99 | 1 | 0.39 | 0.39 | 0.4 | 0.34 | 3.9 | 0 | 0 | 0 | 0 | 0 | 0 | 0 | 0
347 | 20 | Si5347 | 10 | 0.239 | 0.823193 | 15 | 0.208 | 291 | 21.6 | 72.3429 | 0.76 | 0.361 | 4.3 | 4.4 | 1.07 | 0.99 | 1.1 | 0.99 | 0.98 | 1.01 | 0.38 | 0.39 | 0.43 | 0.34 | 3.9 | 0 | 0 | 0 | 0 | 0 | 0 | 0 | 0
348 | 19 | Si5348 | 10 | 0.239 | 0.541887 | 15 | 0.225 | 291 | 23.1 | 74.8112 | 0.82 | 0.3895 | 4.05 | 4.1 | 1.05 | 1.02 | 1.07 | 1.03 | 1.03 | 0.99 | 0.37 | 0.35 | 0.38 | 0.39 | 3.9 | 0 | 0 | 0 | 0 | 0 | 0 | 0 | 0
349 | 18 | Si5349 | 10 | 0.239 | 0.527299 | 15 | 0.224 | 291 | 22.4 | 73.726 | 0.8 | 0.38 | 3.75 | 4.2 | 1.09 | 1.03 | 1.07 | 1.02 | 1.03 | 0.99 | 0.38 | 0.4 | 0.39 | 0.39 | 3.9 | 0 | 0 | 0 | 0 | 0 | 0 | 0 | 0
350 | 18 | Si5350 | 10 | 0.239 | 0.379686 | 15 | 0.225 | 291 | 21.7 | 70.471 | 0.82 | 0.3895 | 4.1 | 4.2 | 1.04 | 1.01 | 1.1 | 1.05 | 1.04 | 1.03 | 0.31 | 0.34 | 0.38 | 0.36 | 3.9 | 0 | 0 | 1 | 0 | 0 | 0 | 0 | 0
351 | 22 | Si5351 | 10 | 0.269 | 0.514903 | 15 | 0.224 | 291 | 22.4 | 71.726 | 0.81 | 0.38475 | 3.95 | 4.1 | 1.03 | 1.01 | 1.12 | 1.06 | 1.03 | 1.05 | 0.29 | 0.34 | 0.38 | 0.35 | 3.9 | 0 | 0 | 0 | 0 | 0 | 0 | 0 | 0
352 | 18 | Si5352 | 10 | 0.269 | 0.728499 | 15 | 0.224 | 291 | 21.3 | 69.4493 | 0.81 | 0.38475 | 3.9 | 4.2 | 1.06 | 0.99 | 1.1 | 1.05 | 1.03 | 1.02 | 0.3 | 0.34 | 0.38 | 0.38 | 3.9 | 0 | 0 | 0 | 0 | 0 | 0 | 0 | 0
353 | 20 | Si5353 | 10 | 0.269 | 0.451491 | 15 | 0.228 | 291 | 21.6 | 68.3429 | 0.81 | 0.38475 | 3.9 | 4 | 1.05 | 1.02 | 1.1 | 1.05 | 1.05 | 1.01 | 0.31 | 0.33 | 0.38 | 0.37 | 3.9 | 0 | 0 | 0 | 0 | 0 | 0 | 0 | 0
354 | 21 | Si5354 | 10 | 0.269 | 0.500337 | 18 | 0.226 | 291 | 21.1 | 76.471 | 0.8 | 0.38 | 4.6 | 4.7 | 0.96 | 0.98 | 1.05 | 1.03 | 1 | 1 | 0.33 | 0.39 | 0.37 | 0.34 | 3.9 | 0 | 0 | 1 | 0 | 0 | 0 | 0 | 0
355 | 19 | Si5355 | 10 | 0.239 | 0.443402 | 8 | 0.228 | 291 | 20.7 | 70.471 | 0.81 | 0.38475 | 3.85 | 3.9 | 1.05 | 1 | 1.09 | 1.04 | 1.03 | 1.01 | 0.34 | 0.37 | 0.38 | 0.38 | 3.9 | 0 | 0 | 1 | 0 | 1 | 0 | 0 | 0
356 | 20 | Si5356 | 10 | 0.269 | 0.482743 | 20 | 0.227 | 291 | 21.1 | 67.8535 | 0.82 | 0.3895 | 3.95 | 4 | 1.05 | 1.05 | 1.1 | 1.04 | 1.04 | 1.02 | 0.34 | 0.37 | 0.39 | 0.38 | 3.9 | 0 | 0 | 0 | 0 | 0 | 0 | 0 | 0
357 | 22 | Si5357 | 10 | 0.269 | 0.245936 | 18 | 0.225 | 291 | 21.1 | 72.5 | 0.8 | 0.38 | 4.2 | 4.4 | 1.02 | 1.03 | 1.06 | 1.03 | 1.02 | 1 | 0.37 | 0.38 | 0.39 | 0.38 | 3.9 | 0 | 0 | 1 | 0 | 0 | 0 | 0 | 0

## Sheet1
Coating run,Mounted,Witness sample,Recipe,Angle,chi2,c,N,dmin,dmax,topgam,gam,roughness,dtot1,dtot2,dtot3,dtot4,dtot5,dtot6,gtot2,gtot3,rosub,C1,C2,C3,T1,T2,T3,Calib,Comment
10137,22,A10137,8,0.269,0.417333,0.216,291,24.3,97.228,0.76,0.361,5.35,0.98,1,1,1,1,1,0.38,0.38,3.9,0,0,0,N/A,N/A,N/A,N/A,0
10138,19,A10138,8,0.269,0.411207,0.22,291,24.3,89.228,0.81,0.38475,4.8,0.99,1,1,1,1,1,0.38,0.38,3.9,0,0,0,N/A,N/A,N/A,N/A,0
10139,20,A10139,8,0.268,0.588596,0.22,291,24,89.228,0.82,0.3895,5.15,1,1,1,1,1,1,0.38,0.38,3.9,0,0,0,N/A,N/A,N/A,N/A,0
10140,20,A10140,8,0.268,0.611828,0.219,291,23.3,94.228,0.76,0.361,4.85,0.99,1,1,1,1,1,0.38,0.38,3.9,0,0,0,N/A,N/A,N/A,N/A,0
10141,17,A10141,8,0.269,0.49828,0.22,291,23.6,95.228,0.78,0.3705,5.5,0.99,1,1,1,1,1,0.38,0.38,3.9,0,0,0,N/A,N/A,N/A,N/A,0
10142,20,A10142,8,0.268,0.436421,0.219,291,23.2,93.228,0.76,0.361,4.65,0.99,1,1,1,1,1,0.38,0.38,3.9,0,0,0,N/A,N/A,N/A,N/A,0
10143,19,A10143,8,0.269,0.222519,0.232,291,22.1,86.228,0.78,0.3705,4.65,0.99,1,1,1,1,1,0.38,0.38,3.9,0,0,0,N/A,N/A,N/A,N/A,0
10144,17,A10144,8,0.269,0.242569,0.227,291,23,88.228,0.78,0.3705,4.5,0.99,1,1,1,1,1,0.38,0.38,3.9,0,0,0,N/A,N/A,N/A,N/A,0
10145,23,A10145,8,0.269,0.220094,0.23,291,22,84.228,0.79,0.37525,4.7,0.99,1,1,1,1,1,0.38,0.38,3.9,0,0,0,N/A,N/A,N/A,N/A,0
10148,18,A10148,8,0.268,0.298826,0.231,291,25,94.228,0.78,0.3705,4.4,1.02,1,1,1,1,1,0.38,0.38,3.9,0,0,0,N/A,N/A,N/A,N/A,0
10149,19,A10149,8,0.268,0.331334,0.229,291,25,94.228,0.78,0.3705,4.35,1.03,1,1,1,1,1,0.38,0.38,3.9,0,0,0,N/A,N/A,N/A,N/A,0
10150,18,A10150,8,0.269,0.604547,0.231,291,26,96.228,0.76,0.361,4.85,0.97,1,1,1,1,1,0.38,0.38,3.9,0,0,0,N/A,N/A,N/A,N/A,0
10151,18,A10151,8,0.269,0.321968,0.22,291,24,90.228,0.78,0.3705,4.4,1,1,1,1,1,1,0.38,0.38,3.9,0,0,0,N/A,N/A,N/A,N/A,0
10152,20,A10152,8,0.268,0.269735,0.231,291,25,95.228,0.78,0.3705,4.55,1.02,1,1,1,1,1,0.38,0.38,3.9,0,0,0,N/A,N/A,N/A,N/A,0
10153,18,A10153,8,0.269,0.227482,0.223,291,24.4,88.228,0.81,0.38475,4.55,0.99,1,1,1,1,1,0.38,0.38,3.9,0,0,0,N/A,N/A,N/A,N/A,0
10154,17,A10154,8,0.269,0.310976,0.224,291,23.8,91.228,0.76,0.361,5.15,0.98,1,1,1,1,1,0.38,0.38,3.9,0,0,0,N/A,N/A,N/A,N/A,0
10155,18,A10155,8,0.268,0.297356,0.23,291,23,83.228,0.81,0.38475,4.35,0.99,1,1,1,1,1,0.38,0.38,3.9,0,0,0,N/A,N/A,N/A,N/A,0
10156,13,A10156,8,0.269,0.390232,0.22,291,23.8,88.228,0.82,0.3895,5.55,1,1,1,1,1,1,0.38,0.38,3.9,0,0,0,N/A,N/A,N/A,N/A,0
10157,15,A10157,8,0.268,0.594778,0.22,291,23.6,90.228,0.76,0.361,4.75,0.99,1,1,1,1,1,0.38,0.38,3.9,0,0,0,N/A,N/A,N/A,N/A,0
10158,16,A10158,8,0.268,0.513199,0.22,291,23.8,91.228,0.78,0.3705,5.2,1,1,1,1,1,1,0.38,0.38,3.9,0,0,0,N/A,N/A,N/A,N/A,0
10159,15,A10159,9,0.268,0.305006,0.204,291,23,82.942,0.78,0.3705,4.85,0.98,1,1,1,1,1,0.38,0.38,3.9,0,0,0,N/A,N/A,N/A,N/A,0
10160,16,A10160,9,0.269,0.308302,0.208,291,22.8,82.942,0.76,0.361,5.35,0.99,1,1,1,1,1,0.38,0.38,3.9,0,0,0,N/A,N/A,N/A,N/A,0
10161,15,A10161,9,0.268,0.384438,0.213,291,22.4,78.942,0.76,0.361,4.6,1.02,1,1,1,1,1,0.38,0.38,3.9,0,0,0,N/A,N/A,N/A,N/A,0
10162,14,A10162,9,0.24,0.628189,0.213,291,22.3,79,0.76,0.361,3.9,0.98,1,1,1,1,1,0.38,0.38,3.9,0,0,0,N/A,N/A,N/A,N/A,0
10163,16,A10163,9,0.269,0.246995,0.214,291,22.2,74.942,0.79,0.37525,4.55,1,1,1,1,1,1,0.38,0.38,3.9,0,0,0,N/A,N/A,N/A,N/A,0
10164,15,A10164,9,N/A,N/A,N/A,N/A,N/A,N/A,N/A,N/A,N/A,N/A,N/A,N/A,N/A,N/A,N/A,N/A,N/A,N/A,N/A,N/A,N/A,N/A,N/A,N/A,N/A,0
10165,11,A10165,9,N/A,N/A,N/A,N/A,N/A,N/A,N/A,N/A,N/A,N/A,N/A,N/A,N/A,N/A,N/A,N/A,N/A,N/A,N/A,N/A,N/A,N/A,N/A,N/A,N/A,0
10169,13,A10169,9,N/A,N/A,N/A,N/A,N/A,N/A,N/A,N/A,N/A,N/A,N/A,N/A,N/A,N/A,N/A,N/A,N/A,N/A,N/A,N/A,N/A,N/A,N/A,N/A,N/A,0
10170,14,A10170,9,N/A,N/A,N/A,N/A,N/A,N/A,N/A,N/A,N/A,N/A,N/A,N/A,N/A,N/A,N/A,N/A,N/A,N/A,N/A,N/A,N/A,N/A,N/A,N/A,N/A,0
10171,16,A10171,9,N/A,N/A,N/A,N/A,N/A,N/A,N/A,N/A,N/A,N/A,N/A,N/A,N/A,N/A,N/A,N/A,N/A,N/A,N/A,N/A,N/A,N/A,N/A,N/A,N/A,0
10175,13,A10175,9,N/A,N/A,N/A,N/A,N/A,N/A,N/A,N/A,N/A,N/A,N/A,N/A,N/A,N/A,N/A,N/A,N/A,N/A,N/A,N/A,N/A,N/A,N/A,N/A,N/A,0
10176,16,A10176,9,N/A,N/A,N/A,N/A,N/A,N/A,N/A,N/A,N/A,N/A,N/A,N/A,N/A,N/A,N/A,N/A,N/A,N/A,N/A,N/A,N/A,N/A,N/A,N/A,N/A,0
10177,15,A10177,9,N/A,N/A,N/A,N/A,N/A,N/A,N/A,N/A,N/A,N/A,N/A,N/A,N/A,N/A,N/A,N/A,N/A,N/A,N/A,N/A,N/A,N/A,N/A,N/A,N/A,0
11001,14,A11001,9,0.269,0.397586,0.207,291,23.1,81.942,0.8,0.38,4.5,0.98,1,1,1,1,1,0.38,0.38,3.9,0,0,0,N/A,N/A,N/A,N/A,0
11002,10,A11002,9,0.269,0.267547,0.2,291,23.3,87.942,0.76,0.361,4.75,0.99,1,1,1,1,1,0.38,0.38,3.9,0,0,0,N/A,N/A,N/A,N/A,0
11003,15,A11003,8,0.268,0.355586,0.201,291,23.4,87.228,0.78,0.3705,4.75,0.99,1,1,1,1,1,0.38,0.38,3.9,0,0,0,N/A,N/A,N/A,N/A,0
11004,13,A11004,8,0.269,0.274109,0.219,291,23.3,96.228,0.79,0.37525,4.5,0.98,1,1,1,1,1,0.38,0.38,3.9,0,0,0,N/A,N/A,N/A,N/A,0
11005,14,A11005,8,0.268,0.570272,0.212,291,23.3,101.228,0.78,0.3705,4.95,1,1,1,1,1,1,0.38,0.38,3.9,0,0,0,N/A,N/A,N/A,N/A,0
11006,17,A11006,8,N/A,N/A,N/A,N/A,N/A,N/A,N/A,N/A,N/A,N/A,N/A,N/A,N/A,N/A,N/A,N/A,N/A,N/A,N/A,N/A,N/A,N/A,N/A,N/A,N/A,0
11007,20,A11007,8,N/A,N/A,N/A,N/A,N/A,N/A,N/A,N/A,N/A,N/A,N/A,N/A,N/A,N/A,N/A,N/A,N/A,N/A,N/A,N/A,N/A,N/A,N/A,N/A,N/A,0
11008,15,A11008,8,N/A,N/A,N/A,N/A,N/A,N/A,N/A,N/A,N/A,N/A,N/A,N/A,N/A,N/A,N/A,N/A,N/A,N/A,N/A,N/A,N/A,N/A,N/A,N/A,N/A,0
11009,18,A11009,8,0.268,0.259828,0.219,291,23,97.228,0.79,0.37525,4.45,0.99,1,1,1,1,1,0.38,0.38,3.9,0,0,0,N/A,N/A,N/A,N/A,0
11010,19,A11010,8,0.269,0.33095,0.214,291,22.2,97.228,0.78,0.3705,4.95,0.99,1,1,1,1,1,0.38,0.38,3.9,0,0,0,N/A,N/A,N/A,N/A,0
11011,18,A11011,8,N/A,N/A,N/A,N/A,N/A,N/A,N/A,N/A,N/A,N/A,N/A,N/A,N/A,N/A,N/A,N/A,N/A,N/A,N/A,N/A,N/A,N/A,N/A,N/A,N/A,0
11012,15,A11012,8,N/A,N/A,N/A,N/A,N/A,N/A,N/A,N/A,N/A,N/A,N/A,N/A,N/A,N/A,N/A,N/A,N/A,N/A,N/A,N/A,N/A,N/A,N/A,N/A,N/A,0
28,9,Si4402,1,N/A,N/A,N/A,N/A,N/A,N/A,N/A,N/A,N/A,N/A,N/A,N/A,N/A,N/A,N/A,N/A,N/A,N/A,N/A,N/A,N/A,N/A,N/A,N/A,N/A,0
33,9,Si4535,0,0.219,0.395995,0.255,150,32.7,138.1,0.7,0.45,4.3,1.07,0.98,0.98,1.03,1.01,1,0.43,0.43,3.9,0,0,1,N/A,N/A,N/A,N/A,0
97,3,Si4632,1,N/A,N/A,N/A,N/A,N/A,N/A,N/A,N/A,N/A,N/A,N/A,N/A,N/A,N/A,N/A,N/A,N/A,N/A,N/A,N/A,N/A,N/A,N/A,N/A,N/A,0
103,3,Si4641,0,0.219,0.746682,0.238,150,32.2,138.1,0.68,0.437143,3.3,1.1,1.09,1.05,1.04,1.01,1.02,0.43,0.42,3.9,0,0,1,N/A,N/A,N/A,N/A,0
166,14,Si5088,1,0.219,0.570976,0.267,145,27,124.442,0.68,0.437143,4.2,0.93,1.02,1.07,1.02,1.02,0.98,0.45,0.46,3.9,0,0,1,0,0,0,0,0
167,20,Si5089,1,0.218,0.52383,0.259,145,27.4,129.286,0.68,0.437143,4.15,0.94,1.01,1.08,1.02,1,1,0.46,0.46,3.9,0,0,1,0,0,0,0,0
168,22,Si5090,1,0.217,0.619381,0.259,145,26.1,119.294,0.68,0.437143,4.05,0.98,1.01,1.09,1.03,1.02,0.99,0.46,0.46,3.9,0,0,1,0,0,0,0,0
169,18,Si5091,1,0.213,0.621537,0.26,145,26.5,124.138,0.68,0.437143,4.15,0.98,1.01,1.1,1.01,1.03,0.99,0.47,0.46,3.9,0,0,0,0,0,0,0,0
170,20,Si5092,1,0.216,0.739594,0.265,145,26.4,121.677,0.68,0.437143,4.15,0.98,1.01,1.07,1.02,1.01,0.97,0.46,0.44,3.9,0,0,0,0,0,0,0,0
171,21,Si5093,1,0.217,0.480271,0.261,145,26.7,126.059,0.68,0.437143,4.4,0.95,1,1.09,1.01,1,0.99,0.46,0.46,3.9,0,0,0,0,0,1,0,0
174,21,Si5094,1,0.218,0.424183,0.243,145,29.9,129.808,0.68,0.437143,4.35,0.99,1.01,1.1,1.04,1.01,0.99,0.46,0.44,3.9,0,0,0,1,1,0,0,0
172,21,Si5095,1,0.235,1.4964,0.27,145,26.9,114.66,0.69,0.443571,3.8,0.89,0.98,1.08,1.04,1.11,0.99,0.4,0.47,3.9,0,0,1,0,0,0,0,0
173,20,Si5096,1,0.219,0.370659,0.255,145,27.4,123.286,0.68,0.437143,4.4,0.94,1.02,1.1,1.03,1,1,0.46,0.46,3.9,0,0,0,0,0,0,0,0
175,17,Si5097,1,0.219,0.713138,0.255,145,27.2,120.364,0.68,0.437143,4.45,0.94,1.02,1.1,1.02,0.96,1,0.46,0.47,3.9,0,0,0,0,0,0,0,0
176,22,Si5098,1,0.219,0.676408,0.256,145,26.5,117.138,0.68,0.437143,4.25,0.95,1.03,1.11,1.03,1.01,0.97,0.47,0.47,3.9,0,0,0,0,0,0,0,0
177,19,Si5099,1,0.219,0.678436,0.255,145,25.7,110.45,0.68,0.437143,4.2,0.95,1.04,1.09,1.02,1,0.98,0.46,0.46,3.9,0,0,0,0,0,0,0,0
178,23,Si5100,1,0.219,0.682627,0.26,145,26.1,113.294,0.68,0.437143,4,0.99,1.01,1.09,1.03,1,0.98,0.46,0.45,3.9,0,0,0,0,0,0,0,0
179,7,Si5103,1,0.218,1.06595,0.276,145,26.4,143.66,0.68,0.437143,4.25,0.93,1,1.1,1.05,1.04,1.05,0.46,0.42,3.9,0,0,0,0,0,0,1,0
180,18,Si5104,2,0.219,0.604154,0.236,145,30.1,139.571,0.68,0.437143,3.25,0.96,1.02,1.09,1.02,1,0.98,0.47,0.43,3.9,0,0,0,1,1,1,0,0
181,24,Si5105,2,0.218,0.555311,0.256,145,28.4,138.858,0.69,0.443571,4.15,0.97,0.99,1.07,1.01,0.99,0.97,0.46,0.45,3.9,0,0,0,0,0,0,0,0
182,17,Si5106,2,0.219,0.553057,0.257,145,28.8,140.673,0.68,0.437143,4.2,0.99,0.99,1.07,1,0.98,0.97,0.46,0.45,3.9,0,0,0,0,0,0,0,0
183,17,Si5107,2,0.219,1.07879,0.265,145,28.5,139.311,0.7,0.45,4.75,0.94,0.96,1.07,0.99,0.91,1.01,0.47,0.51,3.9,0,0,0,0,0,0,0,0
184,18,Si5108,2,0.219,0.673862,0.258,145,27.9,136.589,0.68,0.437143,4.45,0.96,0.99,1.07,1,0.98,0.95,0.47,0.46,3.9,1,1,1,0,0,0,0,0
185,15,Si5109,2,0.219,0.579426,0.248,145,28.2,137.95,0.68,0.437143,4.3,0.96,1.01,1.09,1.01,0.97,1.01,0.48,0.47,3.9,0,0,0,0,0,0,0,0
186,21,Si5110,2,0.219,0.562608,0.26,145,26.7,124.144,0.69,0.443571,4.25,0.98,1,1.06,1,0.98,0.97,0.47,0.46,3.9,0,0,0,0,0,0,0,0
187,19,Si5111,2,0.219,0.556699,0.259,145,26.9,123.052,0.69,0.443571,4.2,1,1,1.08,1,1,0.96,0.47,0.46,3.9,0,0,0,0,0,0,0,0
188,21,Si5112,2,0.219,0.71607,0.243,145,30.7,141.58,0.68,0.437143,3.25,1,1.01,1.09,1.02,1.01,0.98,0.46,0.42,3.9,0,0,0,1,1,1,0,0
189,19,Si5113,2,0.219,0.563718,0.264,145,28.8,140.673,0.7,0.45,3.85,0.98,0.98,1.07,1,1,0.95,0.46,0.44,3.9,0,0,0,0,0,0,0,0
190,20,Si5114,2,0.219,0.623061,0.264,145,28.4,138.858,0.69,0.443571,4.1,0.99,0.98,1.07,1.01,0.99,0.96,0.46,0.45,3.9,0,0,0,0,0,0,0,0
191,22,Si5115,2,0.219,0.436924,0.261,145,27.8,136.135,0.68,0.437143,4.45,0.97,1.01,1.09,1,0.99,0.97,0.47,0.46,3.9,0,0,0,0,0,0,0,0
192,13,Si5116,2,0.219,0.586133,0.265,145,27.9,136.589,0.69,0.443571,4.1,0.98,1,1.07,1.01,0.98,0.94,0.46,0.45,3.9,0,0,0,0,0,0,0,0
193,19,Si5117,2,0.178,13.8979,0.264,145,28,137.043,0.69,0.443571,4.55,1.04,0.98,1.06,1,1,0.96,0.47,0.44,3.9,0,0,1,0,0,0,0,0
194,21,Si5118,2,0.219,0.471625,0.261,145,27.5,134.774,0.68,0.437143,4.2,0.97,1,1.08,1.02,1.02,0.96,0.46,0.46,3.9,0,0,0,0,0,0,0,0
195,17,Si5121,3,0.219,0.675727,0.266,145,27.9,133.636,0.68,0.437143,3.85,0.98,1,1.09,1.01,1.01,0.96,0.46,0.44,3.9,0,0,0,0,0,0,0,0
196,20,Si5122,3,0.219,0.54985,0.243,145,28.4,125.87,0.68,0.437143,4,0.94,1.01,1.08,1,1.02,0.97,0.46,0.45,3.9,0,0,0,1,1,1,1,0
197,20,Si5123,3,0.219,0.560693,0.251,145,27.2,126.509,0.68,0.437143,4.2,0.96,1,1.08,1.02,0.98,1,0.47,0.47,3.9,0,0,0,0,0,0,0,0
198,22,Si5124,3,0.219,0.511245,0.254,145,26.5,120.382,0.69,0.443571,4.2,0.98,0.99,1.08,1.03,0.98,1,0.46,0.47,3.9,0,0,0,0,0,0,0,0
199,21,Si5133,3,0.219,0.631968,0.248,145,28,130.083,0.68,0.437143,4.4,0.95,1,1.08,1.01,0.98,0.99,0.47,0.46,3.9,0,0,0,0,0,0,1,0
200,20,Si5134,3,0.219,0.558362,0.25,145,27.2,122.509,0.69,0.443571,4.35,0.94,1.01,1.09,1.01,0.98,0.97,0.46,0.48,3.9,0,0,0,0,0,0,0,0
201,19,Si5135,3,0.219,0.496358,0.246,145,27.1,124.062,0.68,0.437143,4.35,0.96,1.01,1.08,1.02,1.01,0.99,0.46,0.46,3.9,0,0,0,0,0,0,0,0
202,23,Si5136,3,0.219,0.481946,0.253,145,26.4,114.935,0.69,0.443571,4.15,0.96,1.01,1.08,1.03,1,0.98,0.46,0.46,3.9,0,0,0,0,0,0,0,0
203,18,Si5137,3,0.218,0.502484,0.248,145,26.4,114.935,0.68,0.437143,4.05,0.99,1.01,1.09,1.03,1.01,0.99,0.46,0.45,3.9,0,0,0,0,0,0,0,0
204,20,Si5138,3,0.219,1.33602,0.244,145,27.2,125.509,0.69,0.443571,4.5,0.94,0.99,1.09,1,1.02,0.93,0.48,0.49,3.9,0,0,0,0,0,0,0,0
205,14,Si5139,4,0.219,0.609402,0.227,145,26.8,102.597,0.7,0.45,4.2,1,1.01,1.08,1.01,1,0.99,0.47,0.46,3.9,0,0,0,0,0,0,0,0
206,23,Si5140,4,0.219,0.79106,0.217,145,28.3,106.899,0.69,0.443571,4.1,0.98,1.02,1.09,1,0.99,0.97,0.46,0.48,3.9,0,0,0,1,1,1,0,0
207,18,Si5141,4,0.217,0.84854,0.217,145,28.6,109.159,0.69,0.443571,4.1,0.98,1.01,1.09,1,0.99,0.97,0.46,0.47,3.9,0,0,0,0,0,0,0,0
208,16,Si5142,4,0.219,0.54098,0.232,145,27.3,107.698,0.69,0.443571,4.1,1.01,1.01,1.06,1,1.01,0.97,0.46,0.46,3.9,0,0,0,0,0,0,0,0
209,20,Si5143,4,0.219,0.492695,0.225,145,27.4,114.118,0.69,0.443571,4.2,0.99,1.01,1.06,1.03,1.01,0.98,0.47,0.46,3.9,0,0,0,0,0,0,0,0
210,15,Si5144,4,0.219,0.560735,0.232,145,26.9,105.017,0.69,0.443571,4.1,1.05,1.01,1.06,1.03,0.99,0.99,0.47,0.47,3.9,0,0,0,0,0,0,0,0
211,20,Si5145,4,0.219,0.585014,0.237,145,26.6,99.7567,0.69,0.443571,4,1.05,1.02,1.08,1,0.99,0.97,0.46,0.48,3.9,0,0,0,0,0,0,0,0
212,19,Si5146,4,0.219,1.27126,0.233,145,26.2,104.076,0.7,0.45,4.45,1.04,1.01,1.1,1.03,1.01,0.95,0.48,0.5,3.9,0,0,0,0,0,0,0,0
213,23,Si5147,4,0.219,0.660764,0.237,145,25.8,94.3956,0.69,0.443571,4,1.07,1.04,1.09,1,1.01,0.96,0.46,0.48,3.9,0,0,0,0,0,0,0,0
214,18,Si5148,4,0.219,0.668459,0.236,145,25.9,95.8157,0.69,0.443571,4,1.06,1.03,1.09,1.02,1.01,0.97,0.46,0.48,3.9,0,0,0,0,0,0,0,0
215,16,Si5151,5,0.219,0.60967,0.242,145,25.6,89.5,0.69,0.443571,3.95,0.99,1.04,1.08,1.03,1.01,0.98,0.46,0.46,3.9,0,0,0,0,0,0,1,0
216,16,Si5153,5,0.219,1.9868,0.168,145,32.7,96.5,0.69,0.443571,4.35,0.97,1.08,1.12,1.14,1.08,1.05,0.4,0.37,3.9,0,0,1,0,0,0,1,0
217,16,Si5155,5,0.219,1.07117,0.226,145,22.8,78.0897,0.71,0.456429,4.5,0.97,1.01,1.09,1.02,1.03,1,0.44,0.43,3.9,0,0,0,0,0,0,1,0
218,20,Si5156,5,0.219,1.06348,0.235,145,22.1,78.4466,0.71,0.456429,4.1,0.97,1,1.08,1.03,1.02,1.02,0.44,0.43,3.9,0,0,0,0,0,0,0,0
219,13,Si5157,5,0.219,0.888252,0.239,145,22.3,77.2017,0.71,0.456429,4.15,1,1.01,1.08,1.04,1.02,1.01,0.45,0.44,3.9,0,0,0,0,0,0,0,0
220,19,Si5158,5,0.219,0.729179,0.251,145,26.6,93.4379,0.68,0.437143,4.2,1.07,1.01,1.07,1.04,0.99,1,0.45,0.46,3.9,0,0,0,0,0,0,0,0
221,17,Si5159,5,0.219,0.398992,0.239,145,27.1,98.3259,0.69,0.443571,4.2,1,1.01,1.08,1.02,1.03,0.99,0.45,0.46,3.9,0,0,0,0,0,0,0,0
222,18,Si5160,3,0.218,0.484703,0.242,145,27.1,123.062,0.68,0.437143,4.25,0.96,1.02,1.09,1.01,1.01,0.96,0.47,0.47,3.9,0,0,0,0,0,0,0,0
223,15,Si5161,3,0.219,0.504481,0.25,145,26.7,118.275,0.68,0.437143,4.1,0.97,1.01,1.08,1.01,0.98,0.99,0.47,0.47,3.9,0,0,0,0,0,0,0,0
224,18,Si5162,3,0.219,0.603725,0.253,145,26.3,111.488,0.69,0.443571,3.95,0.97,1.02,1.08,1.03,0.99,0.99,0.46,0.47,3.9,0,0,0,0,0,0,0,0
225,16,Si5163,3,0.219,0.55518,0.248,145,26.6,113.829,0.68,0.437143,3.95,0.98,1.01,1.08,1.02,1,0.99,0.46,0.45,3.9,0,0,0,0,0,0,0,0
226,18,Si5164,3,0.219,0.845084,0.232,145,29.7,122.677,0.68,0.437143,4.3,1,1.01,1.09,1.03,1.01,0.99,0.45,0.43,3.9,0,0,0,0,0,0,0,0
227,15,Si5165,4,0.219,0.654685,0.221,145,28.3,113.899,0.68,0.437143,4.25,0.98,1.02,1.08,1.01,1,0.98,0.46,0.46,3.9,0,0,0,0,0,0,0,0
228,17,Si5166,4,0.219,0.826407,0.226,145,27.6,110.958,0.69,0.443571,4.15,0.96,1.02,1.09,0.99,0.99,0.97,0.47,0.49,3.9,0,0,0,0,0,0,0,0
229,18,Si5167,4,0.219,1.37133,0.232,145,27.2,92.2775,0.71,0.456429,4.05,1.05,0.91,1.1,1.03,1,0.99,0.49,0.5,3.9,0,0,1,0,0,0,0,0
230,19,Si5168,4,0.219,1.72784,0.218,145,26.4,108.916,0.68,0.437143,4.2,0.92,1.03,1.03,1.03,1.09,1.07,0.39,0.45,3.9,0,0,1,0,0,0,0,0
231,17,Si5169,5,0.219,1.19599,0.254,145,27.3,97.081,0.68,0.437143,4.25,1.03,1.02,1.05,1,1,1.04,0.44,0.42,3.9,0,0,1,0,1,0,0,0
232,21,Si5170,5,0.219,0.590189,0.246,145,26.1,92.55,0.69,0.443571,4.1,1.02,1.01,1.08,1.01,1.01,0.99,0.46,0.46,3.9,0,0,0,0,0,0,0,0
233,14,Si5172,5,0.219,0.580791,0.242,145,26.6,92.4379,0.69,0.443571,4.2,1.01,1.02,1.1,1.01,1.02,0.99,0.46,0.46,3.9,0,0,0,0,0,0,1,0
234,20,Si5173,5,0.219,0.647844,0.242,145,25.8,89.4172,0.69,0.443571,4.15,1.02,1.02,1.1,1.02,1.02,0.98,0.46,0.47,3.9,0,0,0,0,0,0,0,0
235,18,Si5175,6,0.219,0.574567,0.229,145,26.5,93.2328,0.69,0.443571,4.15,0.95,1.02,1.09,1.03,1.03,1,0.45,0.45,3.9,0,1,0,0,0,0,1,0
236,20,Si5176,4,0.219,0.618364,0.228,145,26.1,96.656,0.7,0.45,4.05,1.01,1.01,1.08,1.01,1,0.97,0.47,0.47,3.9,0,1,0,0,0,0,0,0
237,13,Si5177,6,0.219,0.423614,0.227,145,27.8,99.0517,0.69,0.443571,4.3,0.97,1.01,1.08,1.03,1.03,0.99,0.46,0.45,3.9,0,1,0,0,0,0,0,0
238,13,Si5178,6,0.219,0.456833,0.238,145,27.2,94.8276,0.69,0.443571,4.15,1.01,1.02,1.09,1.02,1.02,0.99,0.46,0.46,3.9,0,0,0,0,0,0,0,0
239,17,Si5179,6,0.219,0.392251,0.234,145,26.7,94.9742,0.7,0.45,4.05,0.99,1,1.08,1.02,1.02,1,0.46,0.47,3.9,0,0,0,0,0,0,0,0
240,18,Si5180,5,0.219,0.372523,0.243,145,26.2,92.9276,0.7,0.45,4,1.01,1.01,1.07,1.01,1.02,0.97,0.46,0.46,3.9,0,0,0,0,0,0,0,0
241,19,Si5181,4,0.219,1.03762,0.228,145,26.2,102.076,0.7,0.45,4,1.01,1.01,1.09,1,0.98,0.96,0.48,0.48,3.9,0,0,1,0,0,0,0,0
242,18,Si5182,6,0.219,0.523777,0.242,145,25.7,89.2673,0.7,0.45,3.95,1.04,1.01,1.08,1.01,1.02,0.99,0.46,0.47,3.9,0,0,0,0,0,0,0,0
243,14,Si5183,6,0.219,0.661792,0.244,145,25.4,87.1552,0.7,0.45,4.1,1.06,1.01,1.09,1.02,1.02,1,0.46,0.46,3.9,0,0,0,0,0,0,0,0
244,19,Si5184,5,0.219,0.506077,0.242,145,25.6,90.6621,0.69,0.443571,4.05,1.03,1.01,1.08,1.02,1.02,1,0.45,0.45,3.9,0,0,0,0,0,0,0,0
245,15,Si5185,5,0.219,0.528001,0.23,145,24.9,90.019,0.7,0.45,4,0.99,1.01,1.09,1.02,1.02,1.02,0.46,0.46,3.9,0,0,0,0,0,0,0,0
246,21,Si5186,5,0.219,0.608186,0.232,145,24.3,87.7534,0.7,0.45,4,1.02,1.02,1.09,1.05,1.04,1.02,0.44,0.45,3.9,0,0,0,0,0,0,0,0
247,32,Si5188,6,0.219,0.556569,0.223,145,28.2,95.5345,0.7,0.45,4.4,0.97,1.01,1.08,1.03,1.01,0.99,0.46,0.45,3.9,0,0,0,0,0,0,0,0
248,30,Si5189,6,0.219,0.991137,0.24,145,26.3,93.4914,0.69,0.443571,4.4,0.95,1.02,1.1,1.02,1.02,1.01,0.45,0.44,3.9,0,0,1,1,1,1,1,0
249,29,Si5190,6,0.219,0.54701,0.244,145,26,90.3793,0.69,0.443571,4.1,1.03,1.02,1.1,1.03,1.02,1.01,0.44,0.45,3.9,0,0,0,0,0,0,0,0
250,26,Si5191,6,0.219,0.721852,0.247,145,24.8,85.931,0.7,0.45,3.95,1.01,1.03,1.08,1.04,1.01,1.01,0.45,0.45,3.9,0,0,0,0,0,0,0,0
251,29,Si5192,6,0.219,0.461584,0.246,145,24.5,85.819,0.69,0.443571,3.95,1.03,1.02,1.09,1.01,1.02,0.99,0.45,0.47,3.9,0,0,0,0,0,0,0,0
252,27,Si5193,6,0.219,0.473416,0.246,145,24.9,86.3017,0.69,0.443571,3.95,1.04,1.02,1.08,1.04,1.02,1,0.46,0.46,3.9,0,0,0,0,0,0,0,0
253,27,Si5194,6,0.219,0.646672,0.242,145,25,87.6724,0.7,0.45,4,1.02,1,1.08,1.03,1.02,1.01,0.46,0.45,3.9,0,0,0,0,0,0,0,0
254,12,Si5195,5,0.219,0.630467,0.248,145,28,102.724,0.7,0.45,4.35,0.96,1,1.07,1.01,1,0.97,0.46,0.48,3.9,0,0,0,0,0,0,0,0
255,27,Si5196,7,0.218,1.09129,0.228,145,23,75.4914,0.71,0.456429,3.8,1,0.99,1.07,1.03,1.02,0.98,0.45,0.43,3.9,0,0,0,0,0,0,0,0
256,26,Si5197,7,0.219,0.939922,0.227,145,23.8,76.75,0.71,0.456429,4.2,1.01,1.01,1.08,1.04,1.02,1.01,0.45,0.42,3.9,0,0,0,0,0,0,0,0
257,20,Si5202,5,0.219,0.977911,0.224,145,28.5,99.5,0.68,0.437143,3.9,0.96,1.01,1.09,1.04,1.02,1.01,0.44,0.45,3.9,0,0,0,0,0,0,0,W/Si run in between
258,14,Si5203,5,0.219,0.608243,0.237,145,26.3,93.5,0.69,0.443571,4.1,0.98,1,1.09,1.03,1.02,0.99,0.45,0.45,3.9,0,0,0,0,0,0,0,0
259,19,Si5204,5,0.219,1.67875,0.235,145,27.8,99.969,0.7,0.45,4.4,0.94,0.98,1.09,0.94,0.99,0.96,0.48,0.47,3.9,0,0,0,0,0,0,0,0
260,12,Si5205,6,N/A,N/A,N/A,N/A,N/A,N/A,N/A,N/A,N/A,N/A,N/A,N/A,N/A,N/A,N/A,N/A,N/A,N/A,N/A,N/A,N/A,0,0,0,0,0
261,19,Si5206,6,0.219,0.632453,0.242,145,26.5,93.2328,0.7,0.45,4.15,1,0.99,1.08,1.02,1.02,0.98,0.46,0.45,3.9,0,0,0,0,1,0,0,Confusing log used C
262,16,Si5207,6,0.219,0.486824,0.238,145,27.5,96.9397,0.69,0.443571,4.1,1.02,0.99,1.09,1.01,1.01,0.98,0.47,0.47,3.9,0,0,0,0,0,0,0,0
263,13,Si5209,6,0.219,0.558636,0.229,145,25.5,88.5259,0.7,0.45,4.2,0.97,1,1.09,1.03,1.02,1,0.44,0.45,3.9,0,0,1,0,0,0,0,0
264,31,Si5210,7,0.219,0.743754,0.216,145,24.7,79.5147,0.71,0.456429,4.05,0.98,1,1.08,1.04,1.02,1,0.45,0.43,3.9,0,0,0,0,0,0,0,0
265,27,Si5211,7,0.218,0.882307,0.198,145,26.6,80.75,0.7,0.45,4.3,0.96,1.05,1.11,1.04,1.04,1.01,0.45,0.45,3.9,0,1,0,1,1,1,0,0
266,24,Si5212,7,0.219,1.37628,0.225,145,24.6,77.5,0.7,0.45,4.35,1.01,1.02,1.1,1.03,1,0.99,0.45,0.43,3.9,0,0,1,0,0,0,0,0
267,27,Si5213,7,0.22,1.20361,0.19,145,23.9,72.6,0.7,0.45,4.7,0.94,1.07,1.09,1.01,1.03,1.04,0.43,0.42,3.9,0,0,1,0,0,0,0,0
268,25,Si5214,7,0.219,2.04994,0.224,145,23.7,78.9,0.72,0.462857,4.1,0.93,0.99,1.05,1.02,1,0.98,0.46,0.43,3.9,0,0,1,0,0,0,0,0
269,30,Si5216,7,0.219,0.806583,0.224,145,26.4,86.5379,0.71,0.456429,4.05,0.96,1.02,1.08,1.01,1.02,0.99,0.46,0.44,3.9,0,0,0,0,0,0,1,0
270,27,Si5217,7,0.219,0.728203,0.23,145,26.3,87.1836,0.7,0.45,4.1,0.98,1.01,1.08,1.04,1.01,1,0.47,0.44,3.9,0,0,0,0,0,0,0,0
271,31,Si5218,7,0.219,0.907276,0.227,145,26.3,83.75,0.7,0.45,4.3,1,1.03,1.1,1.02,1.01,0.97,0.46,0.45,3.9,0,0,0,0,0,0,0,0
272,32,Si5219,7,N/A,N/A,N/A,N/A,N/A,N/A,N/A,N/A,N/A,N/A,N/A,N/A,N/A,N/A,N/A,N/A,N/A,N/A,N/A,N/A,N/A,0,0,0,0,0
277,24,Si5225,6,0.219,0.504727,0.236,145,28.6,102.017,0.69,0.443571,3.8,0.96,1,1.07,1.03,1.01,1.01,0.45,0.47,3.9,0,0,0,0,0,0,0,0
276,29,Si5226,6,0.219,0.58627,0.243,145,27,95.0862,0.69,0.443571,4.1,1,1.01,1.07,1.05,1,1.01,0.46,0.46,3.9,0,0,0,0,0,0,0,0
273,25,Si5227,7,0.22,0.798836,0.23,145,26.9,94.3095,0.7,0.45,4.05,0.96,1,1.05,1.04,1.03,1.02,0.45,0.43,3.9,0,0,0,0,0,1,0,Confusing log used Pt
274,21,Si5228,7,0.219,0.575051,0.235,145,27.1,93.0181,0.7,0.45,4.1,0.98,0.99,1.06,1.02,1.01,0.99,0.46,0.45,3.9,0,0,1,0,0,0,0,0
278,28,Si5229,6,0.219,0.701782,0.243,145,26,92.3793,0.69,0.443571,3.95,0.99,1.01,1.06,1.04,1.02,1.01,0.46,0.44,3.9,0,0,0,0,0,0,0,0
279,30,Si5230,6,0.219,0.638832,0.249,145,26.3,93.4914,0.69,0.443571,4,0.99,1.01,1.08,1,1,0.98,0.47,0.47,3.9,0,0,1,0,0,0,0,0
280,30,Si5231,6,0.219,0.618516,0.243,145,26.2,92.1207,0.69,0.443571,4.05,1,1.02,1.08,1.03,1.01,1,0.45,0.45,3.9,0,0,0,0,0,0,0,0
281,31,Si5232,6,0.219,1.04718,0.222,145,28.4,96.2759,0.69,0.443571,3.95,0.97,1.02,1.1,1.02,1.02,0.99,0.46,0.44,3.9,0,0,0,1,1,1,0,0
282,29,Si5233,7,0.219,0.665576,0.223,145,26.7,90.6009,0.71,0.456429,4,0.93,1,1.07,1,1,0.97,0.46,0.45,3.9,0,0,0,0,0,0,0,0
283,29,Si5234,7,0.219,0.505133,0.23,145,26.9,87.3095,0.7,0.45,4.05,1.01,1,1.08,1,1.01,0.97,0.45,0.44,3.9,0,0,0,0,0,0,0,0
284,32,Si5235,7,0.219,0.57889,0.227,145,26.2,83.8293,0.7,0.45,4.1,1.01,1.01,1.08,1.01,1.01,0.99,0.46,0.43,3.9,0,0,0,0,0,0,0,0
285,30,Si5236,7,0.22,0.417336,0.226,145,26.1,86.475,0.7,0.45,3.9,0.98,1,1.07,1.02,1.01,1,0.44,0.45,3.9,0,0,0,0,0,0,0,0
286,27,Si5237,7,0.219,0.509908,0.229,145,26.5,88.8923,0.7,0.45,3.95,1,1.01,1.09,1.02,1.02,1,0.46,0.45,3.9,0,0,0,0,0,0,0,0
287,30,Si5244,7,0.219,0.979624,0.245,145,27.8,90.9,0.71,0.456429,2.9,0.99,0.95,1.03,1.01,1.02,0.96,0.44,0.42,3.9,0,0,1,0,0,0,1,0
288,29,Si5245,7,0.219,0.597827,0.226,145,27.4,89.081,0.7,0.45,4.15,1.01,1,1.09,1,1,0.99,0.46,0.44,3.9,0,0,0,0,0,0,0,0
289,28,Si5246,7,0.219,0.719052,0.202,145,28.2,88.9155,0.7,0.45,4.1,1,1.02,1.08,1.03,1.03,1.01,0.45,0.44,3.9,0,0,0,1,1,1,0,Used Pt
290,28,Si5247,7,0.22,0.348723,0.223,145,27.3,96.7267,0.71,0.456429,3.95,0.96,0.98,1.06,1.01,1.01,0.99,0.46,0.45,3.9,0,0,0,0,0,0,0,0
291,21,Si5248,7,0.22,0.310793,0.227,145,27,93.75,0.7,0.45,3.9,0.99,0.99,1.06,1,1.01,0.99,0.47,0.46,3.9,0,0,0,0,0,0,0,0
292,20,Si5280,8,0.24,0.409833,0.243,291,21.7,89.6579,0.79,0.37525,3.85,1,0.97,1.07,1.03,1.04,1.01,0.37,0.37,3.9,0,0,0,0,1,0,1,0
293,21,Si5281,8,0.24,0.356664,0.239,291,21.1,86.3724,0.79,0.37525,4.15,0.99,0.96,1.07,1.03,1.02,1.02,0.35,0.35,3.9,0,0,0,0,0,0,0,0
294,22,Si5282,8,0.24,0.82895,0.235,291,20.7,79.8488,0.81,0.38475,3.95,1.02,0.97,1.01,1,1.03,0.98,0.38,0.38,3.9,0,0,0,0,0,0,0,0
295,20,Si5283,8,0.24,0.542366,0.241,291,22.4,90.3243,0.8,0.38,3.85,0.95,0.98,1.07,1,1.01,1.03,0.36,0.37,3.9,0,0,0,0,0,0,0,0
296,21,Si5289,8,0.239,0.600731,0.236,291,25.5,98.228,0.79,0.37525,4.2,1.03,1.01,1.05,1.01,1.08,1.02,0.38,0.36,3.9,0,0,1,0,0,0,1,0
297,22,Si5290,8,0.239,0.352743,0.241,291,24.9,94.8471,0.79,0.37525,4.05,1.02,1.01,1.08,1.03,1.03,1,0.37,0.37,3.9,0,0,0,0,0,0,0,0
298,20,Si5291,8,0.24,0.317438,0.241,291,24.6,96.7044,0.78,0.3705,4.05,1.02,0.99,1.08,1.02,1.04,0.99,0.37,0.36,3.9,0,0,0,0,0,0,0,0
299,20,Si5292,8,0.239,0.643492,0.216,291,27.9,104.274,0.78,0.3705,4.3,1.03,1.02,1.1,1.11,1.06,1.07,0.36,0.32,3.9,0,0,0,0,1,0,0,0
300,21,Si5293,8,0.24,0.579511,0.23,291,27.3,104.228,0.78,0.3705,3.45,0.98,0.98,1.06,1.04,0.98,1.02,0.36,0.34,3.9,0,0,1,0,0,0,0,0
301,23,Si5294,9,0.24,0.708071,0.217,291,23.5,75.9055,0.8,0.38,4.05,0.98,1.02,1.1,1.07,1.03,1.04,0.33,0.34,3.9,0,1,0,0,0,0,0,0
302,22,Si5298,9,0.24,0.821734,0.251,291,22.6,85.8836,0.81,0.38475,4.4,1.01,1.02,1.12,1.07,1.07,1.04,0.32,0.34,3.9,0,0,0,0,0,0,0,0
303,17,Si5299,9,0.269,0.565585,0.268,291,21.4,71.8544,0.86,0.4085,3.85,1,1.06,1.14,1.07,1.06,1.06,0.31,0.36,3.9,0,0,1,0,0,0,0,0
304,22,Si5300,9,0.239,0.430088,0.254,291,22.1,84.2047,0.82,0.3895,3.85,1.02,1.01,1.1,1.06,1.05,1.04,0.34,0.36,3.9,0,0,1,1,0,1,1,Masks
305,21,Si5305,10,0.24,0.496227,0.217,291,21.8,74.9387,0.82,0.3895,4.05,1.03,1.01,1.08,1.03,1.02,0.99,0.39,0.42,3.9,0,0,1,0,0,0,1,No calib but COSINE coating in between
310,20,Si5306,9,0.24,0.325737,0.253,291,21.7,81.8617,0.82,0.3895,3.9,1.03,1.01,1.08,1.08,1.04,1.04,0.33,0.34,3.9,0,0,0,0,0,0,0,0
311,20,Si5307,9,0.24,0.558902,0.241,291,22.7,85.2193,0.8,0.38,4,0.99,1.02,1.11,1.07,1.02,1.06,0.34,0.35,3.9,0,1,1,0,0,0,0,0
312,24,Si5308,9,0.24,0.809089,0.249,291,22.2,84.5405,0.82,0.3895,4.05,0.98,1,1.09,1.05,1.04,1.04,0.34,0.35,3.9,0,0,0,0,0,0,0,0
306,22,Si5309,9,0.24,0.239423,0.217,291,21.5,75.1901,0.8,0.38,3.95,0.97,0.99,1.08,1.03,1.02,1,0.33,0.37,3.9,0,0,0,0,0,0,0,0
307,22,Si5310,10,0.239,0.771626,0.215,291,22,72.5345,0.8,0.38,4.1,1.02,1.01,1.1,1.06,1.02,1.03,0.3,0.35,3.9,0,0,0,0,0,0,0,0
308,22,Si5311,9,0.24,0.518796,0.255,291,22.5,85.5478,0.78,0.3705,3.95,1.06,1.02,1.09,1.03,1.02,1,0.38,0.37,3.9,0,0,1,0,0,0,0,0
309,21,Si5312,9,0.239,0.383891,0.246,291,22.1,84.2047,0.79,0.37525,3.5,1.01,1.02,1.1,1.04,1.02,1.03,0.38,0.39,3.9,0,0,0,0,0,0,0,0
313,19,Si5313,9,0.239,0.492104,0.249,291,21.9,83.5332,0.8,0.38,3.7,1,1,1.09,1.04,1.01,1.01,0.35,0.38,3.9,0,0,0,0,0,0,0,0
314,21,Si5314,9,0.239,0.756751,0.257,291,21.9,83.5332,0.79,0.37525,3.95,1.05,0.99,1.05,1,1,1,0.38,0.38,3.9,0,0,1,0,0,0,0,0
315,22,Si5315,9,0.239,0.353289,0.249,291,21.7,82.8617,0.78,0.3705,4.05,1.05,1.02,1.08,1.03,1.01,0.99,0.37,0.4,3.9,0,0,0,0,0,0,0,0
316,22,Si5316,9,0.24,0.549327,0.259,291,21.7,79.8617,0.8,0.38,4.15,1.1,1,1.09,1.04,1.03,1.03,0.35,0.34,3.9,0,0,0,0,0,0,0,0
317,22,Si5317,9,0.24,0.409967,0.248,291,21.5,81.1901,0.79,0.37525,4.15,1.05,1,1.09,1.04,1.03,1.01,0.34,0.36,3.9,0,0,0,0,0,0,0,0
318,21,Si5318,9,0.24,3.87017,0.241,291,21.7,82.8617,0.81,0.38475,4.15,1.08,0.96,1.02,0.96,0.95,1.08,0.43,0.41,3.9,0,0,1,0,0,0,0,0
319,21,Si5319,9,0.24,1.40889,0.242,291,22.4,85.212,0.8,0.38,4,0.99,1.02,1.1,1.04,1.02,1.04,0.36,0.38,3.9,0,0,1,0,0,0,0,0
320,25,Si5320,10,0.24,1.04801,0.213,291,22.5,72.0239,0.81,0.38475,3.95,1.03,1.02,1.1,1.08,1.03,1.04,0.29,0.32,3.9,0,0,0,0,0,0,0,0
321,20,Si5321,10,0.239,0.591701,0.211,291,22.2,72.1302,0.8,0.38,3.8,1.01,1.02,1.09,1.04,1.03,1.01,0.36,0.36,3.9,0,0,0,0,0,0,0,0
322,23,Si5322,10,0.24,0.864925,0.216,291,23,69.471,0.8,0.38,4.1,1.05,1.01,1.08,1.03,1.04,0.99,0.35,0.33,3.9,0,0,1,0,0,0,0,0
323,20,Si5323,10,0.239,0.504417,0.214,291,21.8,70.9387,0.8,0.38,4,1.01,1.01,1.1,1.04,1.02,1.02,0.34,0.35,3.9,0,0,0,0,0,0,0,0
324,20,Si5324,9,0.24,0.379445,0.249,291,21.5,81.1901,0.8,0.38,4.05,1.01,1.01,1.1,1.05,1.03,1.03,0.34,0.34,3.9,0,0,0,0,0,0,0,0
325,22,Si5325,9,0.24,0.475998,0.252,291,21.5,81.1901,0.81,0.38475,4.05,0.99,1.01,1.1,1.04,1.03,1.03,0.35,0.35,3.9,0,0,0,0,0,0,0,0
326,20,Si5326,9,0.239,0.590343,0.254,291,21.7,82.8617,0.81,0.38475,4.25,1.02,1,1.1,1.04,1.04,1.03,0.35,0.34,3.9,0,0,0,0,0,1,0,0
327,22,Si5327,9,0.239,1.1704,0.239,291,23.1,93.942,0.8,0.38,3.7,0.9,0.96,1.08,1.01,1.03,0.98,0.34,0.41,3.9,0,0,1,1,1,0,0,0
328,19,Si5328,9,0.24,0.53928,0.249,291,21.9,80.5332,0.8,0.38,4.25,1.06,1.02,1.1,1.06,1.04,1.04,0.35,0.34,3.9,0,1,0,0,0,0,0,0
329,23,Si5329,9,0.239,0.531119,0.243,291,21.6,80.5259,0.79,0.37525,4.1,1.05,1.02,1.1,1.05,1.03,1,0.36,0.4,3.9,0,1,0,0,0,0,0,0
330,21,Si5330,10,0.239,0.61553,0.208,291,21.8,69.9387,0.8,0.38,4.25,1.02,1.01,1.09,1.05,1.03,1.03,0.32,0.35,3.9,0,0,0,0,0,0,0,0
331,24,Si5331,10,0.24,1.31371,0.207,291,21.2,73.1514,0.78,0.3705,3.6,1.01,0.99,1.05,0.94,0.98,1,0.41,0.41,3.9,0,0,0,0,0,0,0,0
332,21,Si5332,10,0.239,0.261826,0.22,291,20.1,69.471,0.8,0.38,4,1.02,0.98,1.07,1.03,1,1.01,0.35,0.37,3.9,0,0,1,0,0,0,0,0
333,23,Si5333,10,0.239,0.675775,0.225,291,21.7,73.471,0.79,0.37525,4.25,1,0.97,1.05,1.02,0.99,1,0.34,0.33,3.9,0,0,1,0,0,0,0,0
334,22,Si5334,10,0.239,0.449179,0.211,291,21.8,70.9387,0.8,0.38,4.2,1.01,0.99,1.09,1.04,1.02,1.03,0.33,0.34,3.9,0,0,0,0,0,0,0,0
335,24,Si5335,10,0.24,0.668296,0.204,291,23.8,73.8964,0.8,0.38,3.7,0.99,1,1.09,1.03,1.02,1.01,0.36,0.36,3.9,0,0,0,1,1,0,0,0
336,20,Si5336,10,0.239,0.565213,0.225,291,22.1,69.471,0.82,0.3895,3.5,1.01,1,1.09,1.05,1.03,1.02,0.32,0.31,3.9,0,0,1,0,0,0,0,0
337,21,Si5337,10,0.239,1.21448,0.24,291,21.9,68.471,0.81,0.38475,3.5,1.09,0.99,1.03,0.99,0.97,0.96,0.44,0.4,3.9,0,0,1,0,0,0,0,0
338,22,Si5338,10,0.24,1.64009,0.207,291,22.1,72.8324,0.8,0.38,4.4,0.99,0.98,1.06,1.04,1.03,1.04,0.35,0.33,3.9,0,0,1,0,0,0,0,0
340,20,Si5340,10,0.239,0.923286,0.21,291,21.9,70.471,0.8,0.38,3.9,1.03,0.99,1.07,1.04,1,1.02,0.33,0.35,3.9,0,0,1,0,0,0,0,0
341,21,Si5341,10,0.239,1.06279,0.212,291,21.6,73.3429,0.81,0.38475,4.2,0.98,0.96,1.06,1.03,1.01,1,0.33,0.35,3.9,0,0,1,0,0,0,0,0
342,21,Si5342,10,0.24,0.317976,0.231,291,20.1,65.471,0.82,0.3895,4.15,1.07,1.01,1.1,1.05,1.04,1.03,0.31,0.34,3.9,0,0,1,0,0,0,0,0
343,24,Si5343,10,0.239,0.92077,0.205,291,21.6,74.3429,0.79,0.37525,4.05,1,0.95,1.06,1.04,0.98,1.03,0.34,0.34,3.9,0,0,0,0,0,0,0,0
344,21,Si5344,10,0.239,0.311605,0.227,291,20.1,68.471,0.8,0.38,4.1,1.03,0.97,1.07,1.03,1.01,1.01,0.33,0.34,3.9,0,0,1,0,0,0,0,0
345,24,Si5345,10,0.239,1.61732,0.199,291,21.6,74.3429,0.8,0.38,4.1,0.96,0.99,1.07,1.03,1,1.04,0.36,0.38,3.9,0,0,0,0,0,0,0,0
346,17,Si5346,10,0.239,0.73323,0.208,291,21.6,73.3429,0.78,0.3705,4.4,1.04,0.99,1.06,1.01,0.99,1,0.39,0.39,3.9,0,0,0,0,0,0,0,0
347,20,Si5347,10,0.239,0.823193,0.208,291,21.6,72.3429,0.76,0.361,4.3,1.07,0.99,1.1,0.99,0.98,1.01,0.38,0.39,3.9,0,0,0,0,0,0,0,0
348,19,Si5348,10,0.239,0.541887,0.225,291,23.1,74.8112,0.82,0.3895,4.05,1.05,1.02,1.07,1.03,1.03,0.99,0.37,0.35,3.9,0,0,0,0,0,0,0,0
349,18,Si5349,10,0.239,0.527299,0.224,291,22.4,73.726,0.8,0.38,3.75,1.09,1.03,1.07,1.02,1.03,0.99,0.38,0.4,3.9,0,0,0,0,0,0,0,0
350,18,Si5350,10,0.239,0.379686,0.225,291,21.7,70.471,0.82,0.3895,4.1,1.04,1.01,1.1,1.05,1.04,1.03,0.31,0.34,3.9,0,0,1,0,0,0,0,0
351,22,Si5351,10,0.269,0.514903,0.224,291,22.4,71.726,0.81,0.38475,3.95,1.03,1.01,1.12,1.06,1.03,1.05,0.29,0.34,3.9,0,0,0,0,0,0,0,0
352,18,Si5352,10,0.269,0.728499,0.224,291,21.3,69.4493,0.81,0.38475,3.9,1.06,0.99,1.1,1.05,1.03,1.02,0.3,0.34,3.9,0,0,0,0,0,0,0,0
353,20,Si5353,10,0.269,0.451491,0.228,291,21.6,68.3429,0.81,0.38475,3.9,1.05,1.02,1.1,1.05,1.05,1.01,0.31,0.33,3.9,0,0,0,0,0,0,0,0
354,21,Si5354,10,0.269,0.500337,0.226,291,21.1,76.471,0.8,0.38,4.6,0.96,0.98,1.05,1.03,1,1,0.33,0.39,3.9,0,0,1,0,0,0,0,0
355,19,Si5355,10,0.239,0.443402,0.228,291,20.7,70.471,0.81,0.38475,3.85,1.05,1,1.09,1.04,1.03,1.01,0.34,0.37,3.9,0,0,1,0,1,0,0,0
356,20,Si5356,10,0.269,0.482743,0.227,291,21.1,67.8535,0.82,0.3895,3.95,1.05,1.05,1.1,1.04,1.04,1.02,0.34,0.37,3.9,0,0,0,0,0,0,0,0
357,22,Si5357,10,0.269,0.245936,0.225,291,21.1,72.5,0.8,0.38,4.2,1.02,1.03,1.06,1.03,1.02,1,0.37,0.38,3.9,0,0,1,0,0,0,0,0

## Sheet2
Date | Coating run | Recipe | Witness | Stress | Status
2012-01-11 | 10137 | 8 | A10137 | 0 | x |  | Recipe | # | chi2 | c | N | dmin | dmax | topgam | gam | rough | roughgrad | dtot1 | dtot2 | dtot3 | dtot4 | dtot5 | dtot6 | gtot2 | gtot3 | gtot4 | gtot5 | rosub
2012-01-11 | 10138 | 8 | A10138 | 0 | x |  | 1 | 14 | 0.674498 | 0.261071 | 145 | 26.9929 | 125.578 | 0.681429 | 0.43541 | 4.31071 | 0.13 | 0.950714 | 0.997857 | 1.08357 | 1.02071 | 1.00643 | 1.00143 | 0.457857 | 0.454286 | 0.46 | 0.434286 | 3.9
2012-01-11 | 10139 | 8 | A10139 | 0 | x |  | 2 | 14 | 0.479235 | 0.256071 | 145 | 28.4143 | 137.436 | 0.685 | 0.440357 | 4.2 | 0.107857 | 0.98 | 0.994286 | 1.07929 | 1.01143 | 0.982857 | 0.976429 | 0.466429 | 0.46 | 0.469286 | 0.421429 | 3.9
2012-01-11 | 10140 | 8 | A10140 | 0 | x |  | 3 | 15 | 0.501092 | 0.248133 | 145 | 27.4533 | 125.641 | 0.682 | 0.43718 | 4.23333 | 0.170667 | 0.960667 | 1 | 1.08467 | 1.01467 | 0.998 | 0.982667 | 0.467333 | 0.46 | 0.464 | 0.433333 | 3.9
2012-01-11 | 10141 | 8 | A10141 | 0 | x |  | 4 | 16 | 0.763148 | 0.228063 | 145 | 27.2813 | 106.744 | 0.69125 | 0.442836 | 4.24687 | 0.17875 | 1.02188 | 1.005 | 1.07938 | 1.00813 | 1.005 | 0.975 | 0.475 | 0.476875 | 0.455625 | 0.45375 | 3.9
2012-01-11 | 10142 | 8 | A10142 | 0 | x |  | 5 | 19 | 0.792274 | 0.237 | 145 | 26.6789 | 94.1953 | 0.687895 | 0.442218 | 4.28684 | 0.154737 | 1.01368 | 1.01263 | 1.08842 | 1.03 | 1.01474 | 1.00421 | 0.454211 | 0.451053 | 0.446316 | 0.451053 | 3.9
2012-01-11 | 10143 | 8 | A10143 | 0 | x |  | 6 | 22 | 0.596885 | 0.238864 | 145 | 26.8773 | 94.4495 | 0.691364 | 0.44416 | 4.23636 | 0.109545 | 1.00364 | 1.00909 | 1.08409 | 1.02227 | 1.01091 | 0.998636 | 0.462273 | 0.456364 | 0.454091 | 0.449545 | 3.9
2012-01-11 | 10144 | 8 | A10144 | 0 | x |  | 7 | 22 | 0.647131 | 0.221864 | 145 | 25.9136 | 85.4424 | 0.703182 | 0.452045 | 4.11818 | 0.0390909 | 0.983182 | 1.00818 | 1.075 | 1.02545 | 1.01409 | 0.997727 | 0.456364 | 0.437273 | 0.460454 | 0.435909 | 3.9
2012-01-11 | 10145 | 8 | A10145 | 0 | x |  | 8 | 27 | 3.16659 | 0.232148 | 291 | 23.3519 | 90.4926 | 0.787408 | 0.374018 | 3.94444 | -0.545926 | 0.975185 | 1.05963 | 1.01074 | 1.01926 | 1.00815 | 0.996667 | 0.378518 | 0.382593 | 0.388148 | 0.38 | 3.9
2012-01-11 | 10148 | 8 | A10148 | 0 | x |  | 9 | 29 | 1.51544 | 0.241034 | 291 | 22.3828 | 82.432 | 0.795862 | 0.378034 | 4.07759 | -0.00999999 | 1.02517 | 1.01828 | 1.07 | 1.03276 | 1.01897 | 1.01172 | 0.353103 | 0.369655 | 0.383793 | 0.38069 | 3.9
2012-01-11 | 10149 | 8 | A10149 | 0 | x |  | 10 | 18 | 0.803151 | 0.223 | 291 | 21.5778 | 72.2815 | 0.796111 | 0.378153 | 4.15833 | 0.135556 | 1.02111 | 0.978889 | 1.07 | 1.02222 | 1.01167 | 1.00944 | 0.341111 | 0.337222 | 0.366667 | 0.351111 | 3.9
2012-01-11 | 10150 | 8 | A10150 | 0 | x
2012-01-11 | 10151 | 8 | A10151 | 0 | x
2012-01-11 | 10152 | 8 | A10152 | 0 | x
2012-01-11 | 10153 | 8 | A10153 | 0 | x
2012-01-11 | 10154 | 8 | A10154 | 0 | x
2012-01-11 | 10155 | 8 | A10155 | 0 | x
2012-01-11 | 10156 | 8 | A10156 | 0 | x
2012-01-11 | 10157 | 8 | A10157 | 0 | x
2012-01-11 | 10158 | 8 | A10158 | 0 | x
2012-01-11 | 10159 | 9 | A10159 | 0 | x
2012-01-11 | 10160 | 9 | A10160 | 0 | x
2012-01-11 | 10161 | 9 | A10161 | 0 | x
2012-01-11 | 10162 | 9 | A10162 | 0 | x
2012-01-11 | 10163 | 9 | A10163 | 0 | x
2012-01-11 | 10164 | 9 | A10164 | 0 | x
2012-01-11 | 10165 | 9 | A10165 | 0 | x
2012-01-11 | 10169 | 9 | A10169 | 0 | x
2012-01-11 | 10170 | 9 | A10170 | 0 | x
2012-01-11 | 10171 | 9 | A10171 | 0 | x
2012-01-11 | 10175 | 9 | A10175 | 0 | x
2012-01-11 | 10176 | 9 | A10176 | 0 | x
2012-01-11 | 10177 | 9 | A10177 | 0 | x
2012-01-11 | 11001 | 9 | A11001 | 0 | x
2012-01-11 | 11002 | 9 | A11002 | 0 | x
2012-01-11 | 11003 | 8 | A11003 | 0 | x
2012-01-11 | 11004 | 8 | A11004 | 0 | x
2012-01-11 | 11005 | 8 | A11005 | 0 | x
2012-01-11 | 11006 | 8 | A11006 | 0 | N/A
2012-01-11 | 11007 | 8 | A11007 | 0 | N/A
2012-01-11 | 11008 | 8 | A11008 | 0 | N/A
2012-01-11 | 11009 | 8 | A11009 | 0 | x
2012-01-11 | 11010 | 8 | A11010 | 0 | x
2012-01-11 | 11011 | 8 | A11011 | 0 | N/A
2012-01-11 | 11012 | 8 | A11012 | 0 | N/A
2009-07-25 | 28 | 0 | Si4402 | 0 | N/A
2009-09-22 | 33 | 0 | Si4535 | 0 | x
2009-12-19 | 97 | 0 | Si4632 | 0 | N/A
2009-12-30 | 103 | 0 | Si4641 | 0 | x
2010-01-08 | 166 | 1 | Si5088 | 179 | x
2010-02-08 | 167 | 1 | Si5089 | 184 | x
2010-03-08 | 168 | 1 | Si5090 | 168 | x
2010-04-08 | 169 | 1 | Si5091 | 182 | x
2010-05-08 | 170 | 1 | Si5092 | 181 | x
2010-06-08 | 171 | 1 | Si5093 | 162 | x
2010-07-08 | 172 | 1 | Si5094 | 190 | x
2010-08-08 | 173 | 1 | Si5095 | 187 | x
2010-09-08 | 174 | 1 | Si5096 | 184 | x
2010-10-08 | 175 | 1 | Si5097 | 186 | x
2010-11-08 | 176 | 1 | Si5098 | 187 | x
2010-12-08 | 177 | 1 | Si5099 | 109 | x
08-13-10 | 178 | 1 | Si5100 | 108 | x
08-16-10 | 179 | 1 | Si5103 | 128 | x
08-19-10 | 180 | 2 | Si5104 | 126 | x
08-20-10 | 181 | 2 | Si5105 | 0 | x
08-21-10 | 182 | 2 | Si5106 | 154 | x
08-22-10 | 183 | 2 | Si5107 | 208 | x
08-23-10 | 184 | 2 | Si5108 | 199 | x
08-24-10 | 185 | 2 | Si5109 | 140 | x
08-25-10 | 186 | 2 | Si5110 | 146 | x
08-26-10 | 187 | 2 | Si5111 | 117 | x
08-29-10 | 188 | 2 | Si5112 | 214 | x
08-30-10 | 189 | 2 | Si5113 | 237 | x
08-31-10 | 190 | 2 | Si5114 | 218 | x
2010-01-09 | 191 | 2 | Si5115 | 271 | x
2010-02-09 | 192 | 2 | Si5116 | 212 | x
2010-03-09 | 193 | 2 | Si5117 | 235 | x
2010-04-09 | 194 | 2 | Si5118 | 265 | x
2010-09-09 | 195 | 3 | Si5121 | 187 | x
2010-10-09 | 196 | 3 | Si5122 | 130 | x
2010-12-09 | 197 | 3 | Si5123 | 179 | x
09-13-10 | 198 | 3 | Si5124 | 181 | x
09-15-10 | 199 | 3 | Si5133 | 253 | x
09-16-10 | 200 | 3 | Si5134 | 183 | x
09-17-10 | 201 | 3 | Si5135 | 148 | x
09-18-10 | 202 | 3 | Si5136 | 180 | x
09-19-10 | 203 | 3 | Si5137 | 0 | x
09-20-10 | 204 | 3 | Si5138 | 0 | x
09-21-10 | 205 | 4 | Si5139 | 115 | x
09-21-10 | 206 | 4 | Si5140 | 83 | x
09-22-10 | 207 | 4 | Si5141 | 169 | x
09-23-10 | 208 | 4 | Si5142 | 158 | x
09-24-10 | 209 | 4 | Si5143 | 145 | x
09-24-10 | 210 | 4 | Si5144 | 128 | x
09-25-10 | 211 | 4 | Si5145 | 130 | x
09-26-10 | 212 | 4 | Si5146 | 138 | x
09-27-10 | 213 | 4 | Si5147 | 134 | x
09-28-10 | 214 | 4 | Si5148 | 106 | x
09-29-10 | 215 | 5 | Si5151 | 130 | x
09-30-10 | 216 | 5 | Si5153 | 145 | x
2010-01-10 | 217 | 5 | Si5155 | 32 | x
2010-02-10 | 218 | 5 | Si5156 | 35 | x
2010-03-10 | 219 | 5 | Si5157 | 9 | x
2010-04-10 | 220 | 5 | Si5158 | 116 | x
2010-05-10 | 221 | 5 | Si5159 | 131 | x
2010-05-10 | 222 | 3 | Si5160 | 156 | x
2010-06-10 | 223 | 3 | Si5161 | 113 | x
2010-07-10 | 224 | 3 | Si5162 | 45 | x
2010-08-10 | 225 | 3 | Si5163 | 0 | x
2010-08-10 | 226 | 3 | Si5164 | 110 | x
2010-09-10 | 227 | 4 | Si5165 | 0 | x
2010-10-10 | 228 | 4 | Si5166 | 100 | x
2010-11-10 | 229 | 4 | Si5167 | 131 | x
2010-12-10 | 230 | 4 | Si5168 | 162 | x
10-13-10 | 231 | 5 | Si5169 | 0 | x
10-13-10 | 232 | 5 | Si5170 | 0 | x
10-14-10 | 233 | 5 | Si5172 | 108 | x
10-15-10 | 234 | 5 | Si5173 | 95 | x
10-16-10 | 235 | 6 | Si5175 | 138 | x
10-17-10 | 236 | 4 | Si5176 | 98 | x
10-18-10 | 237 | 6 | Si5177 | 177 | x
10-19-10 | 238 | 6 | Si5178 | 109 | x
10-20-10 | 239 | 6 | Si5179 | 0 | x
10-21-10 | 240 | 5 | Si5180 | 0 | x
10-22-10 | 241 | 4 | Si5181 | 108 | x
10-23-10 | 242 | 6 | Si5182 | 125 | x
10-24-10 | 243 | 6 | Si5183 | 93 | x
10-25-10 | 244 | 5 | Si5184 | 146 | x
10-26-10 | 245 | 5 | Si5185 | 96 | x
10-27-10 | 246 | 5 | Si5186 | 69 | x
10-28-10 | 247 | 6 | Si5188 | 93 | x
10-29-10 | 248 | 6 | Si5189 | 172 | x
10-30-10 | 249 | 6 | Si5190 | 91 | x
10-31-10 | 250 | 6 | Si5191 | 0 | x
2010-01-11 | 251 | 6 | Si5192 | 77 | x
2010-02-11 | 252 | 6 | Si5193 | 93 | x
2010-03-11 | 253 | 6 | Si5194 | 92 | x
2010-04-11 | 254 | 5 | Si5195 | 172 | x
2010-05-11 | 255 | 7 | Si5196 | 82 | x
2010-06-11 | 256 | 7 | Si5197 | 40 | x
2010-07-11 | 257 | 5 | Si5202 | 83 | x
2010-08-11 | 258 | 5 | Si5203 | 81 | x
2010-09-11 | 259 | 5 | Si5204 | 65 | x
11-14-10 | 261 | 6 | Si5206 | 35 | x
11-15-10 | 262 | 6 | Si5207 | 60 | x
11-16-10 | 260 | 6 | Si5208 | 0 | x
11-17-10 | 263 | 6 | Si5209 | 45 | x
11-18-10 | 264 | 7 | Si5210 | 12 | x
11-19-10 | 265 | 7 | Si5211 | 111 | x
11-20-10 | 266 | 7 | Si5212 | 80 | x
11-21-10 | 267 | 7 | Si5213 | 115 | x
11-22-10 | 268 | 7 | Si5214 | 69 | x
11-23-10 | 269 | 7 | Si5216 | 134 | x
11-24-10 | 270 | 7 | Si5217 | 114 | x
11-25-10 | 271 | 7 | Si5218 | 126 | x
11-26-10 | 272 | 7 | Si5219 | 58 | N/A
2010-07-12 | 277 | 6 | Si5225 | 109 | x
2010-08-12 | 276 | 6 | Si5226 | 120 | x
2010-09-12 | 273 | 7 | Si5227 | 107 | x
2010-10-12 | 274 | 7 | Si5228 | 95 | x
2010-11-12 | 278 | 6 | Si5229 | 156 | x
12-13-10 | 279 | 6 | Si5230 | 156 | x
12-14-10 | 280 | 6 | Si5231 | 116 | x
12-15-10 | 281 | 6 | Si5232 | 113 | x
12-16-10 | 282 | 7 | Si5233 | 86 | x
12-17-10 | 283 | 7 | Si5234 | 76 | x
12-18-10 | 284 | 7 | Si5235 | 93 | x
12-19-10 | 285 | 7 | Si5236 | 58 | x
12-20-10 | 286 | 7 | Si5237 | 98 | x
12-23-10 | 287 | 7 | Si5244 | 81 | x
12-28-10 | 288 | 7 | Si5245 | 27 | x
12-29-10 | 289 | 7 | Si5246 | 215 | x
12-30-10 | 290 | 7 | Si5247 | 184 | x
12-31-10 | 291 | 7 | Si5248 | 98 | x
2011-10-01 | 292 | 8 | Si5280 | 109 | x | Wsi
2011-10-01 | 293 | 8 | Si5281 | 98 | x
2011-11-01 | 294 | 8 | Si5282 | 66 | x
2011-12-01 | 295 | 8 | Si5283 | 0 | x
01-15-11 | 296 | 8 | Si5289 | 0 | x
01-16-11 | 297 | 8 | Si5290 | 178 | x
01-16-11 | 298 | 8 | Si5291 | 192 | x
01-17-11 | 299 | 8 | Si5292 | 0 | x
01-17-11 | 300 | 8 | Si5293 | 0 | x
01-18-11 | 301 | 9 | Si5294 | 102 | x
01-19-11 | 302 | 9 | Si5298 | 102 | x
01-20-11 | 303 | 9 | Si5299 | 73
01-25-11 | 304 | 9 | Si5300 | 90 | x
01-26-11 | 305 | 10 | Si5305 | 42 | x
01-27-11 | 310 | 9 | Si5306 | 85 | x
01-27-11 | 311 | 9 | Si5307 | 87 | x
01-28-11 | 312 | 9 | Si5308 | 109 | x
01-28-11 | 306 | 9 | Si5309 | 73 | x
01-29-11 | 307 | 10 | Si5310 | 13 | x
01-30-11 | 308 | 9 | Si5311 | 92 | x
01-31-11 | 309 | 9 | Si5312 | 97 | x
01-31-11 | 313 | 9 | Si5313 | 70 | x
2011-01-02 | 314 | 9 | Si5314 | 67 | x
2011-02-02 | 315 | 9 | Si5315 | 88 | x
2011-02-02 | 316 | 9 | Si5316 | 73 | x
2011-03-02 | 317 | 9 | Si5317 | 66 | x
2011-03-02 | 318 | 9 | Si5318 | 50 | x
2011-04-02 | 319 | 9 | Si5319 | 95 | x
2011-04-02 | 320 | 10 | Si5320 | 56 | x
2011-05-02 | 321 | 10 | Si5321 | 49 | x
2011-05-02 | 322 | 10 | Si5322 | 44 | x
2011-06-02 | 323 | 10 | Si5323 | 21 | x
2011-06-02 | 324 | 9 | Si5324 | 64 | x
2011-07-02 | 325 | 9 | Si5325 | 51 | x
2011-07-02 | 326 | 9 | Si5326 | 79 | x
2011-08-02 | 327 | 9 | Si5327 | 27 | x
2011-09-02 | 328 | 9 | Si5328 | 67 | x
2011-09-02 | 329 | 9 | Si5329 | 49 | x
2011-10-02 | 330 | 10 | Si5330 | 49 | x
2011-10-02 | 331 | 10 | Si5331 | 12 | x
2011-11-02 | 332 | 10 | Si5332 | 49
2011-11-02 | 333 | 10 | Si5333 | 20 | x
2011-12-02 | 334 | 10 | Si5334 | 50 | x
02-13-11 | 335 | 10 | Si5335 | 63 | x
02-13-11 | 336 | 10 | Si5336 | 24 | x
02-14-11 | 337 | 10 | Si5337 | 0 | x
02-14-11 | 338 | 10 | Si5338 | 40 | x
02-15-11 | 340 | 10 | Si5340 | 36 | x
02-16-11 | 341 | 10 | Si5341 | 24 | x
02-17-11 | 342 | 10 | Si5342 | 16 | x
02-18-11 | 343 | 10 | Si5343 | 14 | x
02-18-11 | 344 | 10 | Si5344 | 58 | x
02-19-11 | 345 | 10 | Si5345 | 11 | x
02-19-11 | 346 | 10 | Si5346 | 14 | x
02-20-11 | 347 | 10 | Si5347 | 17 | x
02-20-11 | 348 | 10 | Si5348 | 123 | x
02-21-11 | 349 | 10 | Si5349 | 47 | x
02-22-11 | 350 | 10 | Si5350 | 63 | x
02-23-11 | 351 | 10 | Si5351 | 65 | x
02-23-11 | 352 | 10 | Si5352 | 35 | x
02-24-11 | 353 | 10 | Si5353 | 0 | x
02-25-11 | 354 | 10 | Si5354 | 49 | x
02-25-11 | 355 | 10 | Si5355 | 41 | x
02-26-11 | 356 | 10 | Si5356 | 54 | x
02-28-11 | 357 | 10 | Si5357 | 42 | x