## Uniformity data
Sample | Position | Roll | X | N | dspacing | Gamma | Roughness | Separator plates | Mounting plate | Plate position | Type | Notes
Si5449 | 0 | 0 | 0 | 10 | 39.5 | 0.45 | 3.5 | 100 | 5 | 0 | Witness | 0
N136B408-023S0 | 1 | 19.4 | -70 | 10 | 37.1 | 0.43 | 3.9 | 100 | 1 | 2 | Extra | 0
N136B408-023S0 | 2 | 19.4 | 0 | 10 | 38.7 | 0.43 | 4.1 | 100 | 1 | 2 | Extra | 0
N136B408-023S0 | 3 | 19.4 | 70 | 10 | 38.2 | 0.43 | 3.9 | 100 | 1 | 2 | Extra | 0
N136B408-023S0 | 4 | 0 | -70 | 10 | 38.9 | 0.45 | 3.4 | 100 | 1 | 2 | Extra | 0
N136B408-023S0 | 5 | 0 | 0 | 10 | 40.3 | 0.43 | 4.3 | 100 | 1 | 2 | Extra | 0
N136B408-023S0 | 6 | 0 | 70 | 10 | 40.1 | 0.44 | 3.7 | 100 | 1 | 2 | Extra | 0
N136B408-023S0 | 7 | -19.4 | -70 | 10 | 38.6 | 0.43 | 3.9 | 100 | 1 | 2 | Extra | 0
N136B408-023S0 | 8 | -19.4 | 0 | 10 | 39.1 | 0.44 | 3.7 | 100 | 1 | 2 | Extra | 0
N136B408-023S0 | 9 | -19.4 | 70 | 10 | 38.5 | 0.45 | 3.9 | 100 | 1 | 2 | Extra | 0
N136B408-023S0 | A | 25.3 | 0 | 10 | 38.1 | 0.43 | 3.9 | 100 | 1 | 2 | Extra | 0
N136B408-023S0 | B | 19.4 | -100 | 10 | 35.9 | 0.42 | 4.1 | 100 | 1 | 2 | Extra | 0
N136B408-023S0 | C | 19.4 | 100 | 10 | 37.0 | 0.46 | 3.7 | 100 | 1 | 2 | Extra | 0
N136B408-023S0 | D | 0 | -100 | 10 | 38.0 | 0.46 | 3.7 | 100 | 1 | 2 | Extra | 0
N136B408-023S0 | E | 0 | 100 | 10 | 37.8 | 0.46 | 4.3 | 100 | 1 | 2 | Extra | 0
N136B408-023S0 | F | -19.4 | -100 | 10 | 37.7 | 0.43 | 4.1 | 100 | 1 | 2 | Extra | 0
N136B408-023S0 | G | -19.4 | 100 | 10 | 36.9 | 0.46 | 4.1 | 100 | 1 | 2 | Extra | 0
N136B408-023S0 | H | -25.3 | 0 | 10 | 38.4 | 0.43 | 3.7 | 100 | 1 | 2 | Extra | 0
Si5451 | 0 | 0 | 0 | 10 | 22.7 | 0.46 | 5.7 | 100 | 5 | 0 | Witness | 0
N140A418-024S0 | 1 | 18.8 | -70 | 10 | 21.3 | 0.42 | 5.5 | 100 | 1 | 2 | Extra | 0
N140A418-024S0 | 2 | 18.8 | 0 | 10 | 22.1 | 0.43 | 5.7 | 100 | 1 | 2 | Extra | 0
N140A418-024S0 | 3 | 18.8 | 70 | 10 | 21.4 | 0.48 | 6.2 | 100 | 1 | 2 | Extra | 0
N140A418-024S0 | 4 | 0 | -70 | 10 | 22.5 | 0.40 | 5.2 | 100 | 1 | 2 | Extra | 0
N140A418-024S0 | 5 | 0 | 0 | 10 | 22.9 | 0.42 | 5.2 | 100 | 1 | 2 | Extra | 0
N140A418-024S0 | 6 | 0 | 70 | 10 | 22.2 | 0.49 | 5.9 | 100 | 1 | 2 | Extra | 0
N140A418-024S0 | 7 | -18.8 | -70 | 10 | 22.0 | 0.40 | 5.2 | 100 | 1 | 2 | Extra | 0
N140A418-024S0 | 8 | -18.8 | 0 | 10 | 22.7 | 0.42 | 5.7 | 100 | 1 | 2 | Extra | 0
N140A418-024S0 | 9 | -18.8 | 70 | 10 | 21.8 | 0.46 | 6.0 | 100 | 1 | 2 | Extra | 0
N140A418-024S0 | A | 24.6 | 0 | 10 | 22.0 | 0.40 | 6.1 | 100 | 1 | 2 | Extra | 0
N140A418-024S0 | B | 18.8 | -100 | 10 | 20.9 | 0.46 | 5.1 | 100 | 1 | 2 | Extra | 0
N140A418-024S0 | C | 18.8 | 100 | 10 | 0 | 0 | 0 | 100 | 1 | 2 | Extra | 0
N140A418-024S0 | D | 0 | -100 | 10 | 21.4 | 0.48 | 4.7 | 100 | 1 | 2 | Extra | 0
N140A418-024S0 | E | 0 | 100 | 10 | 21.3 | 0.40 | 6.3 | 100 | 1 | 2 | Extra | 0
N140A418-024S0 | F | -18.8 | -100 | 10 | 21.6 | 0.47 | 4.9 | 100 | 1 | 2 | Extra | 0
N140A418-024S0 | G | -18.8 | 100 | 10 | 0 | 0 | 0 | 100 | 1 | 2 | Extra | 0
N140A418-024S0 | H | -24.6 | 0 | 10 | 22.0 | 0.42 | 5.5 | 100 | 1 | 2 | Extra | 0
Si5452 | 0 | 0 | 0 | 10 | 113.4 | 0.44 | 3.7 | 100 | 5 | 0 | Witness | 0
N140B418-024S0 | 1 | 18.8 | -70 | 10 | 105.4 | 0.44 | 4.3 | 100 | 1 | 2 | Extra | 0
N140B418-024S0 | 2 | 18.8 | 0 | 10 | 111.6 | 0.44 | 4.3 | 100 | 1 | 2 | Extra | 0
N140B418-024S0 | 3 | 18.8 | 70 | 10 | 107.9 | 0.44 | 4.3 | 100 | 1 | 2 | Extra | 0
N140B418-024S0 | 4 | 0 | -70 | 10 | 110.5 | 0.45 | 4.2 | 100 | 1 | 2 | Extra | 0
N140B418-024S0 | 5 | 0 | 0 | 10 | 113.7 | 0.44 | 3.9 | 100 | 1 | 2 | Extra | 0
N140B418-024S0 | 6 | 0 | 70 | 10 | 112.5 | 0.45 | 4.2 | 100 | 1 | 2 | Extra | 0
N140B418-024S0 | 7 | -18.8 | -70 | 10 | 108.0 | 0.46 | 4.2 | 100 | 1 | 2 | Extra | 0
N140B418-024S0 | 8 | -18.8 | 0 | 10 | 112.2 | 0.46 | 4.1 | 100 | 1 | 2 | Extra | 0
N140B418-024S0 | 9 | -18.8 | 70 | 10 | 107.0 | 0.46 | 4.2 | 100 | 1 | 2 | Extra | 0
N140B418-024S0 | A | 24.6 | 0 | 10 | 108.6 | 0.44 | 4.3 | 100 | 1 | 2 | Extra | 0
N140B418-024S0 | B | 18.8 | -100 | 10 | 100.1 | 0.42 | 4.5 | 100 | 1 | 2 | Extra | Offset angle 0.1 deg
N140B418-024S0 | C | 18.8 | 100 | 10 | 103.9 | 0.45 | 4.3 | 100 | 1 | 2 | Extra | 0
N140B418-024S0 | D | 0 | -100 | 10 | 107.6 | 0.45 | 4.5 | 100 | 1 | 2 | Extra | 0
N140B418-024S0 | E | 0 | 100 | 10 | 106.4 | 0.46 | 4.1 | 100 | 1 | 2 | Extra | 0
N140B418-024S0 | F | -18.8 | -100 | 10 | 105.4 | 0.45 | 4.1 | 100 | 1 | 2 | Extra | 0
N140B418-024S0 | G | -18.8 | 100 | 10 | 105.0 | 0.45 | 4.1 | 100 | 1 | 2 | Extra | 0
N140B418-024S0 | H | -24.6 | 0 | 10 | 111.1 | 0.44 | 4.2 | 100 | 1 | 2 | Extra | 0
Si5373 | 0 | 0 | 0 | 10 | 55.8 | 0.45 | 3.1 | 90 | 9 | 0 | Witness | 0
N144B420-027P0 | 1 | 18.3 | -70 | 10 | 52.1 | 0.45 | 3.9 | 90 | 7 | 2 | Core | 0
N144B420-027P0 | 2 | 18.3 | 0 | 10 | 55.1 | 0.45 | 3.8 | 90 | 7 | 2 | Core | 0
N144B420-027P0 | 3 | 18.3 | 70 | 10 | 54.1 | 0.45 | 3.7 | 90 | 7 | 2 | Core | 0
N144B420-027P0 | 4 | 0 | -70 | 10 | 53.9 | 0.46 | 3.4 | 90 | 7 | 2 | Core | 0
N144B420-027P0 | 5 | 0 | 0 | 10 | 58 | 0.45 | 3.6 | 90 | 7 | 2 | Core | 0
N144B420-027P0 | 6 | 0 | 70 | 10 | 56.1 | 0.46 | 3.6 | 90 | 7 | 2 | Core | 0
N144B420-027P0 | 7 | -18.3 | -70 | 10 | 53.3 | 0.45 | 3.4 | 90 | 7 | 2 | Core | 0
N144B420-027P0 | 8 | -18.3 | 0 | 10 | 55.4 | 0.45 | 3.7 | 90 | 7 | 2 | Core | 0
N144B420-027P0 | 9 | -18.3 | 70 | 10 | 53.3 | 0.45 | 3.6 | 90 | 7 | 2 | Core | 0
N144B420-027P0 | A | 24.7 | 0 | 10 | 53.3 | 0.44 | 3.7 | 90 | 7 | 2 | Core | 0
N144B420-027P0 | B | 18.3 | -100 | 10 | 45.7 | 0.48 | 4.6 | 90 | 7 | 2 | Core | Fuzzy structure
N144B420-027P0 | C | 18.3 | 100 | 10 | 50.0 | 0.46 | 3.4 | 90 | 7 | 2 | Core | Offset angle -0.1 deg
N144B420-027P0 | D | 0 | -100 | 10 | 47.8 | 0.49 | 3.9 | 90 | 7 | 2 | Core | Offset angle 0.1 deg Fuzzy structure
N144B420-027P0 | E | 0 | 100 | 10 | 53.1 | 0.46 | 3.7 | 90 | 7 | 2 | Core | 0
N144B420-027P0 | F | -18.3 | -100 | 10 | 44.7 | 0.48 | 3.9 | 90 | 7 | 2 | Core | Fuzzy structure
N144B420-027P0 | G | -18.3 | 100 | 10 | 51.7 | 0.44 | 3.7 | 90 | 7 | 2 | Core | 0
N144B420-027P0 | H | -24.7 | 0 | 10 | 54.3 | 0.43 | 3.5 | 90 | 7 | 2 | Core | 0
N144B423-027P0 | 1 | 18.3 | -70 | 10 | 46.7 | 0.47 | 3.5 | 90 | 7 | 1 | Core | 0
N144B423-027P0 | 2 | 18.3 | 0 | 10 | 49.8 | 0.48 | 3.4 | 90 | 7 | 1 | Core | 0
N144B423-027P0 | 3 | 18.3 | 70 | 10 | 47.6 | 0.48 | 3.4 | 90 | 7 | 1 | Core | 0
N144B423-027P0 | 4 | 0 | -70 | 10 | 51.9 | 0.48 | 3.7 | 90 | 7 | 1 | Core | 0
N144B423-027P0 | 5 | 0 | 0 | 10 | 55.2 | 0.48 | 3.4 | 90 | 7 | 1 | Core | 0
N144B423-027P0 | 6 | 0 | 70 | 10 | 54.5 | 0.49 | 3.6 | 90 | 7 | 1 | Core | 0
N144B423-027P0 | 7 | -18.3 | -70 | 10 | 54.1 | 0.49 | 3.5 | 90 | 7 | 1 | Core | 0
N144B423-027P0 | 8 | -18.3 | 0 | 10 | 57.1 | 0.49 | 3.4 | 90 | 7 | 1 | Core | 0
N144B423-027P0 | 9 | -18.3 | 70 | 10 | 56.3 | 0.49 | 3.5 | 90 | 7 | 1 | Core | 0
N144B423-027P0 | A | 24.7 | 0 | 10 | 46.6 | 0.46 | 3.4 | 90 | 7 | 1 | Core | 0
N144B423-027P0 | B | 18.3 | -100 | 10 | 40.9 | 0.48 | 3.4 | 90 | 7 | 1 | Core | Offset angle 0.03 deg
N144B423-027P0 | C | 18.3 | 100 | 10 | 44.6 | 0.48 | 3.4 | 90 | 7 | 1 | Core | 0
N144B423-027P0 | D | 0 | -100 | 10 | 43.6 | 0.48 | 3.4 | 90 | 7 | 1 | Core | 0
N144B423-027P0 | E | 0 | 100 | 10 | 51.1 | 0.48 | 3.4 | 90 | 7 | 1 | Core | 0
N144B423-027P0 | F | -18.3 | -100 | 10 | 45.5 | 0.47 | 3.5 | 90 | 7 | 1 | Core | 0
N144B423-027P0 | G | -18.3 | 100 | 10 | 54.0 | 0.48 | 3.4 | 90 | 7 | 1 | Core | 0
N144B423-027P0 | H | -24.7 | 0 | 10 | 56.6 | 0.48 | 3.4 | 90 | 7 | 1 | Core | 0
N144B432-028P0 | 1 | 18.3 | -70 | 10 | 55.3 | 0.46 | 4.1 | 90 | 7 | 3 | Core | 0
N144B432-028P0 | 2 | 18.3 | 0 | 10 | 58.5 | 0.45 | 3.7 | 90 | 7 | 3 | Core | 0
N144B432-028P0 | 3 | 18.3 | 70 | 10 | 56.4 | 0.45 | 3.7 | 90 | 7 | 3 | Core | 0
N144B432-028P0 | 4 | 0 | -70 | 10 | 56.4 | 0.47 | 3.7 | 90 | 7 | 3 | Core | 0
N144B432-028P0 | 5 | 0 | 0 | 10 | 59.7 | 0.44 | 3.7 | 90 | 7 | 3 | Core | 0
N144B432-028P0 | 6 | 0 | 70 | 10 | 57.9 | 0.45 | 3.7 | 90 | 7 | 3 | Core | 0
N144B432-028P0 | 7 | -18.3 | -70 | 10 | 53.9 | 0.46 | 3.7 | 90 | 7 | 3 | Core | 0
N144B432-028P0 | 8 | -18.3 | 0 | 10 | 56.1 | 0.45 | 3.7 | 90 | 7 | 3 | Core | 0
N144B432-028P0 | 9 | -18.3 | 70 | 10 | 54.6 | 0.46 | 3.4 | 90 | 7 | 3 | Core | 0
N144B432-028P0 | A | 24.7 | 0 | 10 | 56.7 | 0.45 | 3.5 | 90 | 7 | 3 | Core | 0
N144B432-028P0 | B | 18.3 | -100 | 10 | 48.9 | 0.48 | 3.6 | 90 | 7 | 3 | Core | Fuzzy structure
N144B432-028P0 | C | 18.3 | 100 | 10 | 54.5 | 0.45 | 3.6 | 90 | 7 | 3 | Core | 0
N144B432-028P0 | D | 0 | -100 | 10 | 49.6 | 0.49 | 3.7 | 90 | 7 | 3 | Core | Fuzzy structure
N144B432-028P0 | E | 0 | 100 | 10 | 55.5 | 0.47 | 3.4 | 90 | 7 | 3 | Core | Offset angle -0.05 deg
N144B432-028P0 | F | -18.3 | -100 | 10 | 47.1 | 0.48 | 3.9 | 90 | 7 | 3 | Core | Fuzzy structure
N144B432-028P0 | G | -18.3 | 100 | 10 | 53.9 | 0.46 | 3.6 | 90 | 7 | 3 | Core | 0
N144B432-028P0 | H | -24.7 | 0 | 10 | 54.9 | 0.44 | 3.7 | 90 | 7 | 3 | Core | 0
N144B428-028S0 | 1 | 18.3 | -70 | 10 | 61.4 | 0.47 | 3.7 | 90 | 7 | 4 | Core | 0
N144B428-028S0 | 2 | 18.3 | 0 | 10 | 65.3 | 0.48 | 3.9 | 90 | 7 | 4 | Core | 0
N144B428-028S0 | 3 | 18.3 | 70 | 10 | 63.1 | 0.47 | 3.9 | 90 | 7 | 4 | Core | 0
N144B428-028S0 | 4 | 0 | -70 | 10 | 60.6 | 0.47 | 3.7 | 90 | 7 | 4 | Core | 0
N144B428-028S0 | 5 | 0 | 0 | 10 | 63.6 | 0.48 | 3.6 | 90 | 7 | 4 | Core | 0
N144B428-028S0 | 6 | 0 | 70 | 10 | 61.6 | 0.48 | 3.4 | 90 | 7 | 4 | Core | 0
N144B428-028S0 | 7 | -18.3 | -70 | 10 | 55.1 | 0.48 | 3.7 | 90 | 7 | 4 | Core | 0
N144B428-028S0 | 8 | -18.3 | 0 | 10 | 56.9 | 0.49 | 3.4 | 90 | 7 | 4 | Core | 0
N144B428-028S0 | 9 | -18.3 | 70 | 10 | 54.8 | 0.49 | 3.7 | 90 | 7 | 4 | Core | 0
N144B428-028S0 | A | 24.7 | 0 | 10 | 63.1 | 0.48 | 3.7 | 90 | 7 | 4 | Core | 0
N144B428-028S0 | B | 18.3 | -100 | 10 | 53.3 | 0.48 | 4.0 | 90 | 7 | 4 | Core | Fuzzy structure
N144B428-028S0 | C | 18.3 | 100 | 10 | 60.6 | 0.48 | 3.7 | 90 | 7 | 4 | Core | 0
N144B428-028S0 | D | 0 | -100 | 10 | 52.0 | 0.48 | 4.0 | 90 | 7 | 4 | Core | Fuzzy structure Poor fit at critical angle
N144B428-028S0 | E | 0 | 100 | 10 | 59.9 | 0.48 | 3.7 | 90 | 7 | 4 | Core | 0
N144B428-028S0 | F | -18.3 | -100 | 10 | 46.4 | 0.47 | 3.5 | 90 | 7 | 4 | Core | Fuzzy structure
N144B428-028S0 | G | -18.3 | 100 | 10 | 53.5 | 0.47 | 3.6 | 90 | 7 | 4 | Core | 0
N144B428-028S0 | H | -24.7 | 0 | 10 | 54.6 | 0.47 | 3.5 | 90 | 7 | 4 | Core | 0
Si5372 | 0 | 0 | 0 | 10 | 58.8 | 0.43 | 3.3 | 100 | 5 | 0 | Witness | 0
N184B409-051P0 | 1 | 19.9 | -70 | 10 | 49.2 | 0.45 | 3.5 | 100 | 3 | 1 | Core | 0
N184B409-051P0 | 2 | 19.9 | 0 | 10 | 51.1 | 0.46 | 3.6 | 100 | 3 | 1 | Core | 0
N184B409-051P0 | 3 | 19.9 | 70 | 10 | 48.7 | 0.46 | 3.5 | 100 | 3 | 1 | Core | 0
N184B409-051P0 | 4 | 0 | -70 | 10 | 56.8 | 0.47 | 3.4 | 100 | 3 | 1 | Core | 0
N184B409-051P0 | 5 | 0 | 0 | 10 | 58.1 | 0.47 | 3.6 | 100 | 3 | 1 | Core | 0
N184B409-051P0 | 6 | 0 | 70 | 10 | 55.6 | 0.48 | 3.6 | 100 | 3 | 1 | Core | 0
N184B409-051P0 | 7 | -19.9 | -70 | 10 | 57.9 | 0.48 | 3.6 | 100 | 3 | 1 | Core | 0
N184B409-051P0 | 8 | -19.9 | 0 | 10 | 59.8 | 0.48 | 3.6 | 100 | 3 | 1 | Core | 0
N184B409-051P0 | 9 | -19.9 | 70 | 10 | 57.1 | 0.48 | 3.7 | 100 | 3 | 1 | Core | 0
N184B409-051P0 | A | 24.9 | 0 | 10 | 47.9 | 0.44 | 3.6 | 100 | 3 | 1 | Core | 0
N184B409-051P0 | B | 19.9 | -100 | 10 | 48.3 | 0.43 | 4.1 | 100 | 3 | 1 | Core | 0
N184B409-051P0 | C | 19.9 | 100 | 10 | 47.3 | 0.46 | 4.1 | 100 | 3 | 1 | Core | 0
N184B409-051P0 | D | 0 | -100 | 10 | 56.1 | 0.47 | 3.7 | 100 | 3 | 1 | Core | Offset angle 0.1 deg
N184B409-051P0 | E | 0 | 100 | 10 | 55.0 | 0.48 | 3.9 | 100 | 3 | 1 | Core | 0
N184B409-051P0 | F | -19.9 | -100 | 10 | 56.7 | 0.47 | 3.7 | 100 | 3 | 1 | Core | 0
N184B409-051P0 | G | -19.9 | 100 | 10 | 55.7 | 0.48 | 4.1 | 100 | 3 | 1 | Core | 0
N184B409-051P0 | H | -24.9 | 0 | 10 | 57.6 | 0.47 | 3.7 | 100 | 3 | 1 | Core | 0
N180B384-051S0 | 1 | 20.4 | -70 | 10 | 54.3 | 0.44 | 3.6 | 100 | 3 | 2 | Core | 0
N180B384-051S0 | 2 | 20.4 | 0 | 10 | 56 | 0.44 | 3.6 | 100 | 3 | 2 | Core | 0
N180B384-051S0 | 3 | 20.4 | 70 | 10 | 55.1 | 0.45 | 3.5 | 100 | 3 | 2 | Core | 0
N180B384-051S0 | 4 | 0 | -70 | 10 | 59.9 | 0.44 | 3.7 | 100 | 3 | 2 | Core | 0
N180B384-051S0 | 5 | 0 | 0 | 10 | 61.4 | 0.44 | 3.5 | 100 | 3 | 2 | Core | 0
N180B384-051S0 | 6 | 0 | 70 | 10 | 58.7 | 0.45 | 3.5 | 100 | 3 | 2 | Core | 0
N180B384-051S0 | 7 | -20.4 | -70 | 10 | 55.6 | 0.44 | 3.7 | 100 | 3 | 2 | Core | 0
N180B384-051S0 | 8 | -20.4 | 0 | 10 | 56.5 | 0.44 | 3.7 | 100 | 3 | 2 | Core | 0
N180B384-051S0 | 9 | -20.4 | 70 | 10 | 55.1 | 0.44 | 3.7 | 100 | 3 | 2 | Core | 0
N180B384-051S0 | A | 25.5 | 0 | 10 | 53.3 | 0.42 | 3.7 | 100 | 3 | 2 | Core | 0
N180B384-051S0 | B | 20.4 | -100 | 10 | 54.9 | 0.47 | 4.3 | 100 | 3 | 2 | Core | 0
N180B384-051S0 | C | 20.4 | 100 | 10 | 51.8 | 0.46 | 3.9 | 100 | 3 | 2 | Core | 0
N180B384-051S0 | D | 0 | -100 | 10 | 59.1 | 0.48 | 3.9 | 100 | 3 | 2 | Core | Offset angle 0.1 deg
N180B384-051S0 | E | 0 | 100 | 10 | 56.4 | 0.47 | 4.5 | 100 | 3 | 2 | Core | 0
N180B384-051S0 | F | -20.4 | -100 | 10 | 54.5 | 0.44 | 3.7 | 100 | 3 | 2 | Core | 0
N180B384-051S0 | G | -20.4 | 100 | 10 | 53.1 | 0.45 | 3.6 | 100 | 3 | 2 | Core | 0
N180B384-051S0 | H | -25.5 | 0 | 10 | 55.3 | 0.43 | 3.5 | 100 | 3 | 2 | Core | 0
N184B423-052P0 | 1 | 19.9 | -70 | 10 | 59.7 | 0.45 | 3.5 | 100 | 3 | 3 | Core | 0
N184B423-052P0 | 2 | 19.9 | 0 | 10 | 61 | 0.44 | 3.6 | 100 | 3 | 3 | Core | 0
N184B423-052P0 | 3 | 19.9 | 70 | 10 | 58.3 | 0.45 | 3.4 | 100 | 3 | 3 | Core | 0
N184B423-052P0 | 4 | 0 | -70 | 10 | 63.3 | 0.45 | 3.9 | 100 | 3 | 3 | Core | 0
N184B423-052P0 | 5 | 0 | 0 | 10 | 64.8 | 0.45 | 3.9 | 100 | 3 | 3 | Core | 0
N184B423-052P0 | 6 | 0 | 70 | 10 | 64.2 | 0.47 | 3.7 | 100 | 3 | 3 | Core | 0
N184B423-052P0 | 7 | -19.9 | -70 | 10 | 57.1 | 0.45 | 3.5 | 100 | 3 | 3 | Core | 0
N184B423-052P0 | 8 | -19.9 | 0 | 10 | 58.7 | 0.45 | 3.7 | 100 | 3 | 3 | Core | 0
N184B423-052P0 | 9 | -19.9 | 70 | 10 | 56.6 | 0.46 | 3.5 | 100 | 3 | 3 | Core | 0
N184B423-052P0 | A | 24.9 | 0 | 10 | 57.6 | 0.44 | 3.5 | 100 | 3 | 3 | Core | 0
N184B423-052P0 | B | 19.9 | -100 | 10 | 59.1 | 0.45 | 3.7 | 100 | 3 | 3 | Core | 0
N184B423-052P0 | C | 19.9 | 100 | 10 | 57.3 | 0.46 | 3.9 | 100 | 3 | 3 | Core | 0
N184B423-052P0 | D | 0 | -100 | 10 | 62.9 | 0.47 | 3.7 | 100 | 3 | 3 | Core | 0
N184B423-052P0 | E | 0 | 100 | 10 | 55.5 | 0.46 | 3.7 | 100 | 3 | 3 | Core | 0
N184B423-052P0 | F | -19.9 | -100 | 10 | 56.7 | 0.42 | 3.9 | 100 | 3 | 3 | Core | 0
N184B423-052P0 | G | -19.9 | 100 | 10 | 55.3 | 0.47 | 3.9 | 100 | 3 | 3 | Core | 0
N184B423-052P0 | H | -24.9 | 0 | 10 | 56.3 | 0.47 | 3.9 | 100 | 3 | 3 | Core | 0
Si5374 | 0 | 0 | 0 | 10 | 64.2 | 0.44 | 3.3 | 120 | 13 | 0 | Witness | 0
N184B418-052S0 | 1 | 19.9 | -70 | 10 | 54.6 | 0.45 | 3.7 | 120 | 11 | 1 | Core | 0
N184B418-052S0 | 2 | 19.9 | 0 | 10 | 57.7 | 0.46 | 3.9 | 120 | 11 | 1 | Core | 0
N184B418-052S0 | 3 | 19.9 | 70 | 10 | 55 | 0.47 | 4.1 | 120 | 11 | 1 | Core | 0
N184B418-052S0 | 4 | 0 | -70 | 10 | 60.5 | 0.47 | 3.7 | 120 | 11 | 1 | Core | 0
N184B418-052S0 | 5 | 0 | 0 | 10 | 62.3 | 0.46 | 4.1 | 120 | 11 | 1 | Core | 0
N184B418-052S0 | 6 | 0 | 70 | 10 | 59.9 | 0.47 | 3.9 | 120 | 11 | 1 | Core | 0
N184B418-052S0 | 7 | -19.9 | -70 | 10 | 64.2 | 0.48 | 4.1 | 120 | 11 | 1 | Core | 0
N184B418-052S0 | 8 | -19.9 | 0 | 10 | 65.3 | 0.48 | 4.1 | 120 | 11 | 1 | Core | 0
N184B418-052S0 | 9 | -19.9 | 70 | 10 | 62.4 | 0.47 | 4.3 | 120 | 11 | 1 | Core | 0
N184B418-052S0 | A | 24.9 | 0 | 10 | 55.6 | 0.45 | 3.6 | 120 | 11 | 1 | Core | 0
N184B418-052S0 | B | 19.9 | -100 | 10 | 53.7 | 0.45 | 3.8 | 120 | 11 | 1 | Core | 0
N184B418-052S0 | C | 19.9 | 100 | 10 | 52.5 | 0.47 | 3.7 | 120 | 11 | 1 | Core | 0
N184B418-052S0 | D | 0 | -100 | 10 | 59.1 | 0.47 | 3.6 | 120 | 11 | 1 | Core | 0
N184B418-052S0 | E | 0 | 100 | 10 | 57.1 | 0.48 | 3.7 | 120 | 11 | 1 | Core | 0
N184B418-052S0 | F | -19.9 | -100 | 10 | 61.5 | 0.47 | 3.7 | 120 | 11 | 1 | Core | 0
N184B418-052S0 | G | -19.9 | 100 | 10 | 60.1 | 0.48 | 3.8 | 120 | 11 | 1 | Core | 0
N184B418-052S0 | H | -24.9 | 0 | 10 | 65.0 | 0.47 | 4.3 | 120 | 11 | 1 | Core | Fuzzy structure
N188A432-053P0 | 1 | 19.5 | -70 | 10 | 63.2 | 0.42 | 4.1 | 120 | 11 | 2 | Core | 0
N188A432-053P0 | 2 | 19.5 | 0 | 10 | 63.9 | 0.43 | 3.9 | 120 | 11 | 2 | Core | 0
N188A432-053P0 | 3 | 19.5 | 70 | 10 | 62.1 | 0.44 | 4.1 | 120 | 11 | 2 | Core | 0
N188A432-053P0 | 4 | 0 | -70 | 10 | 63.9 | 0.43 | 4 | 120 | 11 | 2 | Core | 0
N188A432-053P0 | 5 | 0 | 0 | 10 | 65.3 | 0.43 | 3.9 | 120 | 11 | 2 | Core | 0
N188A432-053P0 | 6 | 0 | 70 | 10 | 65 | 0.45 | 4.3 | 120 | 11 | 2 | Core | 0
N188A432-053P0 | 7 | -19.5 | -70 | 10 | 62.5 | 0.44 | 3.9 | 120 | 11 | 2 | Core | 0
N188A432-053P0 | 8 | -19.5 | 0 | 10 | 63.3 | 0.43 | 3.9 | 120 | 11 | 2 | Core | 0
N188A432-053P0 | 9 | -19.5 | 70 | 10 | 62.1 | 0.45 | 4.2 | 120 | 11 | 2 | Core | 0
N188A432-053P0 | A | 25.0 | 0 | 10 | 61.6 | 0.42 | 3.9 | 120 | 11 | 2 | Core | 0
N188A432-053P0 | B | 19.5 | -100 | 10 | 61.3 | 0.44 | 4.1 | 120 | 11 | 2 | Core | 0
N188A432-053P0 | C | 19.5 | 100 | 10 | 58.7 | 0.46 | 3.9 | 120 | 11 | 2 | Core | Offset angle -0.03 deg Fuzzy structure
N188A432-053P0 | D | 0 | -100 | 10 | 62.9 | 0.45 | 3.9 | 120 | 11 | 2 | Core | 0
N188A432-053P0 | E | 0 | 100 | 10 | 60.8 | 0.45 | 3.9 | 120 | 11 | 2 | Core | 0
N188A432-053P0 | F | -19.5 | -100 | 10 | 60.3 | 0.44 | 3.9 | 120 | 11 | 2 | Core | 0
N188A432-053P0 | G | -19.5 | 100 | 10 | 57.8 | 0.45 | 4.3 | 120 | 11 | 2 | Core | Fuzzy structure
N188A432-053P0 | H | -25.0 | 0 | 10 | 61.0 | 0.42 | 3.7 | 120 | 11 | 2 | Core | 0
N184B426-053S0 | 1 | 19.9 | -70 | 10 | 70.6 | 0.48 | 4.3 | 120 | 11 | 3 | Core | 0
N184B426-053S0 | 2 | 19.9 | 0 | 10 | 73.3 | 0.49 | 3.9 | 120 | 11 | 3 | Core | 0
N184B426-053S0 | 3 | 19.9 | 70 | 10 | 71.2 | 0.49 | 4 | 120 | 11 | 3 | Core | 0
N184B426-053S0 | 4 | 0 | -70 | 10 | 68.4 | 0.48 | 3.9 | 120 | 11 | 3 | Core | 0
N184B426-053S0 | 5 | 0 | 0 | 10 | 70.5 | 0.48 | 4.1 | 120 | 11 | 3 | Core | 0
N184B426-053S0 | 6 | 0 | 70 | 10 | 68.9 | 0.49 | 4.1 | 120 | 11 | 3 | Core | 0
N184B426-053S0 | 7 | -19.9 | -70 | 10 | 61.3 | 0.45 | 4 | 120 | 11 | 3 | Core | 0
N184B426-053S0 | 8 | -19.9 | 0 | 10 | 64.8 | 0.46 | 3.7 | 120 | 11 | 3 | Core | 0
N184B426-053S0 | 9 | -19.9 | 70 | 10 | 63.2 | 0.47 | 3.9 | 120 | 11 | 3 | Core | 0
N184B426-053S0 | A | 25.0 | 0 | 10 | 0 | 0 | 0 | 120 | 11 | 3 | Core | 0
N184B426-053S0 | B | 19.5 | -100 | 10 | 0 | 0 | 0 | 120 | 11 | 3 | Core | 0
N184B426-053S0 | C | 19.5 | 100 | 10 | 0 | 0 | 0 | 120 | 11 | 3 | Core | 0
N184B426-053S0 | D | 0 | -100 | 10 | 0 | 0 | 0 | 120 | 11 | 3 | Core | 0
N184B426-053S0 | E | 0 | 100 | 10 | 0 | 0 | 0 | 120 | 11 | 3 | Core | 0
N184B426-053S0 | F | -19.5 | -100 | 10 | 0 | 0 | 0 | 120 | 11 | 3 | Core | 0
N184B426-053S0 | G | -19.5 | 100 | 10 | 0 | 0 | 0 | 120 | 11 | 3 | Core | 0
N184B426-053S0 | H | -25.0 | 0 | 10 | 0 | 0 | 0 | 120 | 11 | 3 | Core | 0
Si5360 | 0 | 0 | 0 | 10 | 44.2 | 0.43 | 3.3 | 90 | 9 | 0 | Witness | 0
N280A500-098S1 | 1 | 9.4 | -70 | 10 | 37.2 | 0.46 | 3.8 | 90 | 7 | 2 | Core | 0
N280A500-098S1 | 2 | 9.4 | 0 | 10 | 39.3 | 0.43 | 4.0 | 90 | 7 | 2 | Core | 0
N280A500-098S1 | 3 | 9.4 | 70 | 10 | 37.1 | 0.46 | 3.7 | 90 | 7 | 2 | Core | 0
N280A500-098S1 | 4 | 0 | -70 | 10 | 39.5 | 0.43 | 3.7 | 90 | 7 | 2 | Core | 0
N280A500-098S1 | 5 | 0 | 0 | 10 | 43.3 | 0.43 | 3.8 | 90 | 7 | 2 | Core | 0
N280A500-098S1 | 6 | 0 | 70 | 10 | 41.0 | 0.43 | 4.3 | 90 | 7 | 2 | Core | 0
N280A500-098S1 | 7 | -9.4 | -70 | 10 | 38.5 | 0.44 | 3.8 | 90 | 7 | 2 | Core | 0
N280A500-098S1 | 8 | -9.4 | 0 | 10 | 41.1 | 0.43 | 4.3 | 90 | 7 | 2 | Core | 0
N280A500-098S1 | 9 | -9.4 | 70 | 10 | 38.4 | 0.45 | 3.8 | 90 | 7 | 2 | Core | 0
N280A500-098S1 | A | 12.7 | 0 | 10 | 36.7 | 0.43 | 3.9 | 90 | 7 | 2 | Core | 0
N280A500-098S1 | B | 9.4 | -100 | 10 | 30.3 | 0.42 | 3.9 | 90 | 7 | 2 | Core | Fuzzy structure
N280A500-098S1 | C | 9.4 | 100 | 10 | 35.6 | 0.44 | 4.3 | 90 | 7 | 2 | Core | 0
N280A500-098S1 | D | 0 | -100 | 10 | 32.8 | 0.43 | 4.1 | 90 | 7 | 2 | Core | Fuzzy structure
N280A500-098S1 | E | 0 | 100 | 10 | 39.0 | 0.47 | 3.7 | 90 | 7 | 2 | Core | 0
N280A500-098S1 | F | -9.4 | -100 | 10 | 31.1 | 0.43 | 3.7 | 90 | 7 | 2 | Core | Fuzzy structure
N280A500-098S1 | G | -9.4 | 100 | 10 | 35.5 | 0.45 | 3.7 | 90 | 7 | 2 | Core | 0
N280A500-098S1 | H | -12.7 | 0 | 10 | 38.7 | 0.44 | 3.5 | 90 | 7 | 2 | Core | 0
N280B517-098S2 | 1 | 9.4 | -70 | 10 | 32.3 | 0.45 | 3.9 | 90 | 7 | 1 | Core | 0
N280B517-098S2 | 2 | 9.4 | 0 | 10 | 35.0 | 0.45 | 3.9 | 90 | 7 | 1 | Core | 0
N280B517-098S2 | 3 | 9.4 | 70 | 10 | 33.0 | 0.46 | 3.9 | 90 | 7 | 1 | Core | 0
N280B517-098S2 | 4 | 0 | -70 | 10 | 37.8 | 0.46 | 3.7 | 90 | 7 | 1 | Core | 0
N280B517-098S2 | 5 | 0 | 0 | 10 | 40.6 | 0.45 | 3.1 | 90 | 7 | 1 | Core | 0
N280B517-098S2 | 6 | 0 | 70 | 10 | 38.5 | 0.46 | 3.9 | 90 | 7 | 1 | Core | 0
N280B517-098S2 | 7 | -9.4 | -70 | 10 | 38.3 | 0.44 | 4.3 | 90 | 7 | 1 | Core | 0
N280B517-098S2 | 8 | -9.4 | 0 | 10 | 41.5 | 0.46 | 3.8 | 90 | 7 | 1 | Core | 0
N280B517-098S2 | 9 | -9.4 | 70 | 10 | 39.3 | 0.46 | 3.6 | 90 | 7 | 1 | Core | 0
N280B517-098S2 | A | 12.7 | 0 | 10 | 31.6 | 0.46 | 3.7 | 90 | 7 | 1 | Core | 0
N280B517-098S2 | B | 9.4 | -100 | 10 | 27.8 | 0.43 | 3.6 | 90 | 7 | 1 | Core | 0
N280B517-098S2 | C | 9.4 | 100 | 10 | 30.9 | 0.43 | 3.7 | 90 | 7 | 1 | Core | Offset angle -0.05
N280B517-098S2 | D | 0 | -100 | 10 | 30.9 | 0.43 | 3.7 | 90 | 7 | 1 | Core | Fuzzy structure
N280B517-098S2 | E | 0 | 100 | 10 | 35.9 | 0.44 | 4.1 | 90 | 7 | 1 | Core | 0
N280B517-098S2 | F | -9.4 | -100 | 10 | 31.3 | 0.42 | 3.8 | 90 | 7 | 1 | Core | Offset angle 0.07
N280B517-098S2 | G | -9.4 | 100 | 10 | 37.0 | 0.44 | 3.7 | 90 | 7 | 1 | Core | 0
N280B517-098S2 | H | -12.7 | 0 | 10 | 39.3 | 0.44 | 3.8 | 90 | 7 | 1 | Core | 0
N284B493-099P2 | 1 | 9.3 | -70 | 10 | 39.3 | 0.43 | 4.1 | 90 | 7 | 3 | Core | 0
N284B493-099P2 | 2 | 9.3 | 0 | 10 | 41.9 | 0.43 | 4.0 | 90 | 7 | 3 | Core | 0
N284B493-099P2 | 3 | 9.3 | 70 | 10 | 41.9 | 0.43 | 4.1 | 90 | 7 | 3 | Core | 0
N284B493-099P2 | 4 | 0 | -70 | 10 | 40.8 | 0.43 | 3.6 | 90 | 7 | 3 | Core | 0
N284B493-099P2 | 5 | 0 | 0 | 10 | 44.1 | 0.43 | 3.4 | 90 | 7 | 3 | Core | 0
N284B493-099P2 | 6 | 0 | 70 | 10 | 42.7 | 0.45 | 3.7 | 90 | 7 | 3 | Core | 0
N284B493-099P2 | 7 | -9.3 | -70 | 10 | 37.6 | 0.43 | 4.1 | 90 | 7 | 3 | Core | 0
N284B493-099P2 | 8 | -9.3 | 0 | 10 | 40.5 | 0.43 | 3.9 | 90 | 7 | 3 | Core | 0
N284B493-099P2 | 9 | -9.3 | 70 | 10 | 39.3 | 0.46 | 3.7 | 90 | 7 | 3 | Core | 0
N284B493-099P2 | A | 12.5 | 0 | 10 | 38.6 | 0.46 | 3.3 | 90 | 7 | 3 | Core | 0
N284B493-099P2 | B | 9.3 | -100 | 10 | 33.3 | 0.43 | 3.9 | 90 | 7 | 3 | Core | Fuzzy structure
N284B493-099P2 | C | 9.3 | 100 | 10 | 38.6 | 0.44 | 3.7 | 90 | 7 | 3 | Core | 0
N284B493-099P2 | D | 0 | -100 | 10 | 33.3 | 0.43 | 3.9 | 90 | 7 | 3 | Core | Fuzzy structure
N284B493-099P2 | E | 0 | 100 | 10 | 40.1 | 0.44 | 3.9 | 90 | 7 | 3 | Core | 0
N284B493-099P2 | F | -9.3 | -100 | 10 | 31.4 | 0.43 | 3.7 | 90 | 7 | 3 | Core | Fuzzy structure
N284B493-099P2 | G | -9.3 | 100 | 10 | 37.7 | 0.45 | 3.7 | 90 | 7 | 3 | Core | 0
N284B493-099P2 | H | -12.5 | 0 | 10 | 38.8 | 0.45 | 3.4 | 90 | 7 | 3 | Core | 0
N284A516-099S1 | 1 | 9.3 | -70 | 10 | 41.6 | 0.46 | 3.8 | 90 | 7 | 4 | Core | 0
N284A516-099S1 | 2 | 9.3 | 0 | 10 | 45.6 | 0.47 | 3.9 | 90 | 7 | 4 | Core | 0
N284A516-099S1 | 3 | 9.3 | 70 | 10 | 43.7 | 0.47 | 4.1 | 90 | 7 | 4 | Core | 0
N284A516-099S1 | 4 | 0 | -70 | 10 | 43.5 | 0.47 | 3.7 | 90 | 7 | 4 | Core | 0
N284A516-099S1 | 5 | 0 | 0 | 10 | 47.0 | 0.48 | 3.9 | 90 | 7 | 4 | Core | 0
N284A516-099S1 | 6 | 0 | 70 | 10 | 44.4 | 0.48 | 4.1 | 90 | 7 | 4 | Core | 0
N284A516-099S1 | 7 | -9.3 | -70 | 10 | 38.7 | 0.47 | 3.7 | 90 | 7 | 4 | Core | 0
N284A516-099S1 | 8 | -9.3 | 0 | 10 | 41.2 | 0.47 | 3.7 | 90 | 7 | 4 | Core | 0
N284A516-099S1 | 9 | -9.3 | 70 | 10 | 40.0 | 0.48 | 3.7 | 90 | 7 | 4 | Core | 0
N284A516-099S1 | A | 12.5 | 0 | 10 | 42.2 | 0.48 | 3.4 | 90 | 7 | 4 | Core | 0
N284A516-099S1 | B | 9.3 | -100 | 10 | 36.7 | 0.47 | 3.6 | 90 | 7 | 4 | Core | Fuzzy structure
N284A516-099S1 | C | 9.3 | 100 | 10 | 41.5 | 0.48 | 3.7 | 90 | 7 | 4 | Core | 0
N284A516-099S1 | D | 0 | -100 | 10 | 35.5 | 0.44 | 3.7 | 90 | 7 | 4 | Core | Fuzzy structure
N284A516-099S1 | E | 0 | 100 | 10 | 42.6 | 0.48 | 3.7 | 90 | 7 | 4 | Core | 0
N284A516-099S1 | F | -9.3 | -100 | 10 | 32.9 | 0.43 | 3.5 | 90 | 7 | 4 | Core | Fuzzy structure
N284A516-099S1 | G | -9.3 | 100 | 10 | 37.6 | 0.47 | 3.3 | 90 | 7 | 4 | Core | 0
N284A516-099S1 | H | -12.5 | 0 | 10 | 37.4 | 0.48 | 3.3 | 90 | 7 | 4 | Core | 0
Si5359 | 0 | 0 | 0 | 10 | 44.7 | 0.43 | 3.4 | 100 | 5 | 0 | Witness | 0
N352A573-123P2 | 1 | 9.8 | -70 | 10 | 35.6 | 0.43 | 3.9 | 100 | 3 | 1 | Core | Poor fit at critical angle
N352A573-123P2 | 2 | 9.8 | 0 | 10 | 37.0 | 0.46 | 3.4 | 100 | 3 | 1 | Core | 0
N352A573-123P2 | 3 | 9.8 | 70 | 10 | 35.0 | 0.46 | 3.7 | 100 | 3 | 1 | Core | 0
N352A573-123P2 | 4 | 0 | -70 | 10 | 41.3 | 0.46 | 3.7 | 100 | 3 | 1 | Core | 0
N352A573-123P2 | 5 | 0 | 0 | 10 | 41.3 | 0.46 | 3.4 | 100 | 3 | 1 | Core | 0
N352A573-123P2 | 6 | 0 | 70 | 10 | 41.3 | 0.46 | 3.8 | 100 | 3 | 1 | Core | 0
N352A573-123P2 | 7 | -9.8 | -70 | 10 | 40.7 | 0.46 | 3.5 | 100 | 3 | 1 | Core | 0
N352A573-123P2 | 8 | -9.8 | 0 | 10 | 42.5 | 0.48 | 3.4 | 100 | 3 | 1 | Core | 0
N352A573-123P2 | 9 | -9.8 | 70 | 10 | 41.1 | 0.48 | 3.7 | 100 | 3 | 1 | Core | Poor fit at critical angle
N352A573-123P2 | A | 12.4 | 0 | 10 | 33.7 | 0.46 | 3.2 | 100 | 3 | 1 | Core | 0
N352A573-123P2 | B | 9.8 | -100 | 10 | 0 | 0 | 0 | 100 | 3 | 1 | Core | 0
N352A573-123P2 | C | 9.8 | 100 | 10 | 32.7 | 0.46 | 3.3 | 100 | 3 | 1 | Core | 0
N352A573-123P2 | D | 0 | -100 | 10 | 41.6 | 0.46 | 3.4 | 100 | 3 | 1 | Core | Offset angle 0.1
N352A573-123P2 | E | 0 | 100 | 10 | 38.4 | 0.46 | 3.6 | 100 | 3 | 1 | Core | 0
N352A573-123P2 | F | -9.8 | -100 | 10 | 0 | 0 | 0 | 100 | 3 | 1 | Core | 0
N352A573-123P2 | G | -9.8 | 100 | 10 | 40.4 | 0.46 | 3.5 | 100 | 3 | 1 | Core | 0
N352A573-123P2 | H | -12.4 | 0 | 10 | 39.5 | 0.46 | 3.4 | 100 | 3 | 1 | Core | 0
N348B568-123S2 | 1 | 9.9 | -70 | 10 | 39.6 | 0.43 | 3.9 | 100 | 3 | 2 | Core | 0
N348B568-123S2 | 2 | 9.9 | 0 | 10 | 40.3 | 0.44 | 3.8 | 100 | 3 | 2 | Core | 0
N348B568-123S2 | 3 | 9.9 | 70 | 10 | 38.9 | 0.45 | 4.1 | 100 | 3 | 2 | Core | 0
N348B568-123S2 | 4 | 0 | -70 | 10 | 43.8 | 0.42 | 3.5 | 100 | 3 | 2 | Core | 0
N348B568-123S2 | 5 | 0 | 0 | 10 | 45.5 | 0.42 | 3.6 | 100 | 3 | 2 | Core | 0
N348B568-123S2 | 6 | 0 | 70 | 10 | 43.3 | 0.44 | 3.6 | 100 | 3 | 2 | Core | 0
N348B568-123S2 | 7 | -9.9 | -70 | 10 | 40.3 | 0.43 | 3.7 | 100 | 3 | 2 | Core | 0
N348B568-123S2 | 8 | -9.9 | 0 | 10 | 41.6 | 0.43 | 3.6 | 100 | 3 | 2 | Core | 0
N348B568-123S2 | 9 | -9.9 | 70 | 10 | 39.3 | 0.45 | 3.8 | 100 | 3 | 2 | Core | 0
N348B568-123S2 | A | 12.5 | 0 | 10 | 36.7 | 0.46 | 3.4 | 100 | 3 | 2 | Core | 0
N348B568-123S2 | B | 9.9 | -100 | 10 | 39.0 | 0.46 | 3.4 | 100 | 3 | 2 | Core | 0
N348B568-123S2 | C | 9.9 | 100 | 10 | 37.1 | 0.46 | 3.9 | 100 | 3 | 2 | Core | Poor fit at critical angle
N348B568-123S2 | D | 0 | -100 | 10 | 43.0 | 0.46 | 3.4 | 100 | 3 | 2 | Core | 0
N348B568-123S2 | E | 0 | 100 | 10 | 40.7 | 0.46 | 3.6 | 100 | 3 | 2 | Core | Poor fit at critical angle
N348B568-123S2 | F | -9.9 | -100 | 10 | 38.6 | 0.46 | 3.4 | 100 | 3 | 2 | Core | Fuzzy structure
N348B568-123S2 | G | -9.9 | 100 | 10 | 37.1 | 0.46 | 3.4 | 100 | 3 | 2 | Core | 0
N348B568-123S2 | H | -12.5 | 0 | 10 | 38.5 | 0.46 | 3.4 | 100 | 3 | 2 | Core | 0
N356A548-124P2 | 1 | 9.7 | -70 | 10 | 42.4 | 0.45 | 3.9 | 100 | 3 | 3 | Core | 0
N356A548-124P2 | 2 | 9.7 | 0 | 10 | 43.4 | 0.46 | 3.6 | 100 | 3 | 3 | Core | 0
N356A548-124P2 | 3 | 9.7 | 70 | 10 | 41.4 | 0.46 | 3.9 | 100 | 3 | 3 | Core | 0
N356A548-124P2 | 4 | 0 | -70 | 10 | 46.3 | 0.45 | 3.7 | 100 | 3 | 3 | Core | 0
N356A548-124P2 | 5 | 0 | 0 | 10 | 48.9 | 0.46 | 4.2 | 100 | 3 | 3 | Core | 0
N356A548-124P2 | 6 | 0 | 70 | 10 | 46.3 | 0.46 | 3.9 | 100 | 3 | 3 | Core | 0
N356A548-124P2 | 7 | -9.7 | -70 | 10 | 41.5 | 0.45 | 3.6 | 100 | 3 | 3 | Core | 0
N356A548-124P2 | 8 | -9.7 | 0 | 10 | 42.7 | 0.45 | 3.5 | 100 | 3 | 3 | Core | 0
N356A548-124P2 | 9 | -9.7 | 70 | 10 | 41.6 | 0.46 | 3.8 | 100 | 3 | 3 | Core | 0
N356A548-124P2 | A | 12.2 | 0 | 10 | 39.1 | 0.47 | 3.3 | 100 | 3 | 3 | Core | Offset angle -0.1
N356A548-124P2 | B | 9.7 | -100 | 10 | 0 | 0 | 0 | 100 | 3 | 3 | Core | 0
N356A548-124P2 | C | 9.7 | 100 | 10 | 39.2 | 0.47 | 3.3 | 100 | 3 | 3 | Core | 0
N356A548-124P2 | D | 0 | -100 | 10 | 0 | 0 | 0 | 100 | 3 | 3 | Core | 0
N356A548-124P2 | E | 0 | 100 | 10 | 43.4 | 0.47 | 3.4 | 100 | 3 | 3 | Core | Offset angle -0.07
N356A548-124P2 | F | -9.7 | -100 | 10 | 0 | 0 | 0 | 100 | 3 | 3 | Core | 0
N356A548-124P2 | G | -9.7 | 100 | 10 | 0 | 0 | 0 | 100 | 3 | 3 | Core | 0
N356A548-124P2 | H | -12.2 | 0 | 10 | 38.7 | 0.47 | 3.4 | 100 | 3 | 3 | Core | Fuzzy structure Offset angle -0.1
Si5358 | 0 | 0 | 0 | 10 | 35.9 | 0.45 | 3.0 | 120 | 9 | 0 | Witness | 0
N352A539-124S2 | 1 | 9.8 | -70 | 10 | 29.9 | 0.45 | 3.8 | 120 | 7 | 1 | Core | 0
N352A539-124S2 | 2 | 9.8 | 0 | 10 | 31.6 | 0.44 | 3.9 | 120 | 7 | 1 | Core | 0
N352A539-124S2 | 3 | 9.8 | 70 | 10 | 29.4 | 0.44 | 4.0 | 120 | 7 | 1 | Core | 0
N352A539-124S2 | 4 | 0 | -70 | 10 | 31.6 | 0.44 | 3.9 | 120 | 7 | 1 | Core | 0
N352A539-124S2 | 5 | 0 | 0 | 10 | 33.9 | 0.46 | 3.9 | 120 | 7 | 1 | Core | 0
N352A539-124S2 | 6 | 0 | 70 | 10 | 32.1 | 0.45 | 3.9 | 120 | 7 | 1 | Core | 0
N352A539-124S2 | 7 | -9.8 | -70 | 10 | 32.1 | 0.43 | 3.7 | 120 | 7 | 1 | Core | 0
N352A539-124S2 | 8 | -9.8 | 0 | 10 | 33.9 | 0.46 | 3.7 | 120 | 7 | 1 | Core | 0
N352A539-124S2 | 9 | -9.8 | 70 | 10 | 32.6 | 0.43 | 3.9 | 120 | 7 | 1 | Core | 0
N352A539-124S2 | A | 12.4 | 0 | 10 | 30.6 | 0.47 | 3.3 | 120 | 7 | 1 | Core | 0
N352A539-124S2 | B | 9.8 | -100 | 10 | 25.1 | 0.46 | 3.7 | 120 | 7 | 1 | Core | Fuzzy structure
N352A539-124S2 | C | 9.8 | 100 | 10 | 27.3 | 0.43 | 3.7 | 120 | 7 | 1 | Core | 0
N352A539-124S2 | D | 0 | -100 | 10 | 26.0 | 0.41 | 3.7 | 120 | 7 | 1 | Core | Fuzzy structure
N352A539-124S2 | E | 0 | 100 | 10 | 29.8 | 0.44 | 3.5 | 120 | 7 | 1 | Core | 0
N352A539-124S2 | F | -9.8 | -100 | 10 | 27.4 | 0.41 | 3.5 | 120 | 7 | 1 | Core | Fuzzy structure
N352A539-124S2 | G | -9.8 | 100 | 10 | 30.0 | 0.41 | 3.7 | 120 | 7 | 1 | Core | 0
N352A539-124S2 | H | -12.4 | 0 | 10 | 34.0 | 0.46 | 3.3 | 120 | 7 | 1 | Core | 0
N356A570-125P1 | 1 | 9.7 | -70 | 10 | 32.2 | 0.45 | 3.4 | 120 | 7 | 2 | Core | 0
N356A570-125P1 | 2 | 9.7 | 0 | 10 | 34.0 | 0.45 | 3.4 | 120 | 7 | 2 | Core | 0
N356A570-125P1 | 3 | 9.7 | 70 | 10 | 32.2 | 0.45 | 3.4 | 120 | 7 | 2 | Core | 0
N356A570-125P1 | 4 | 0 | -70 | 10 | 32.2 | 0.45 | 3.7 | 120 | 7 | 2 | Core | 0
N356A570-125P1 | 5 | 0 | 0 | 10 | 35.6 | 0.45 | 3.2 | 120 | 7 | 2 | Core | 0
N356A570-125P1 | 6 | 0 | 70 | 10 | 34.4 | 0.45 | 3.7 | 120 | 7 | 2 | Core | 0
N356A570-125P1 | 7 | -9.7 | -70 | 10 | 31.7 | 0.45 | 3.4 | 120 | 7 | 2 | Core | 0
N356A570-125P1 | 8 | -9.7 | 0 | 10 | 34.1 | 0.45 | 3.7 | 120 | 7 | 2 | Core | 0
N356A570-125P1 | 9 | -9.7 | 70 | 10 | 32.2 | 0.44 | 4.1 | 120 | 7 | 2 | Core | 0
N356A570-125P1 | A | 12.2 | 0 | 10 | 32.6 | 0.45 | 3.5 | 120 | 7 | 2 | Core | 0
N356A570-125P1 | B | 9.7 | -100 | 10 | 26.1 | 0.42 | 3.4 | 120 | 7 | 2 | Core | Fuzzy structure
N356A570-125P1 | C | 9.7 | 100 | 10 | 0 | 0 | 0 | 120 | 7 | 2 | Core | 0
N356A570-125P1 | D | 0 | -100 | 10 | 27.9 | 0.43 | 3.5 | 120 | 7 | 2 | Core | Fuzzy structure
N356A570-125P1 | E | 0 | 100 | 10 | 32.1 | 0.46 | 3.7 | 120 | 7 | 2 | Core | Fuzzy structure
N356A570-125P1 | F | -9.7 | -100 | 10 | 26.1 | 0.42 | 3.3 | 120 | 7 | 2 | Core | Fuzzy structure
N356A570-125P1 | G | -9.7 | 100 | 10 | 29.9 | 0.44 | 3.7 | 120 | 7 | 2 | Core | 0
N356A570-125P1 | H | -12.2 | 0 | 10 | 32.6 | 0.46 | 3.3 | 120 | 7 | 2 | Core | 0
N356B568-125S1 | 1 | 9.7 | -70 | 10 | 31.7 | 0.43 | 4.1 | 120 | 7 | 3 | Core | 0
N356B568-125S1 | 2 | 9.7 | 0 | 10 | 33.3 | 0.43 | 4.1 | 120 | 7 | 3 | Core | 0
N356B568-125S1 | 3 | 9.7 | 70 | 10 | 31.2 | 0.43 | 4.1 | 120 | 7 | 3 | Core | 0
N356B568-125S1 | 4 | 0 | -70 | 10 | 32.0 | 0.43 | 3.9 | 120 | 7 | 3 | Core | 0
N356B568-125S1 | 5 | 0 | 0 | 10 | 33.8 | 0.45 | 3.4 | 120 | 7 | 3 | Core | 0
N356B568-125S1 | 6 | 0 | 70 | 10 | 31.6 | 0.43 | 4.3 | 120 | 7 | 3 | Core | 0
N356B568-125S1 | 7 | -9.7 | -70 | 10 | 30.1 | 0.43 | 4.1 | 120 | 7 | 3 | Core | 0
N356B568-125S1 | 8 | -9.7 | 0 | 10 | 31.5 | 0.45 | 3.4 | 120 | 7 | 3 | Core | 0
N356B568-125S1 | 9 | -9.7 | 70 | 10 | 28.8 | 0.45 | 3.6 | 120 | 7 | 3 | Core | 0
N356B568-125S1 | A | 12.2 | 0 | 10 | 31.1 | 0.46 | 3.2 | 120 | 7 | 3 | Core | 0
N356B568-125S1 | B | 9.7 | -100 | 10 | 26.6 | 0.45 | 3.1 | 120 | 7 | 3 | Core | Fuzzy structure
N356B568-125S1 | C | 9.7 | 100 | 10 | 29.4 | 0.44 | 3.3 | 120 | 7 | 3 | Core | 0
N356B568-125S1 | D | 0 | -100 | 10 | 25.7 | 0.43 | 3.4 | 120 | 7 | 3 | Core | Fuzzy structure
N356B568-125S1 | E | 0 | 100 | 10 | 29.2 | 0.44 | 3.5 | 120 | 7 | 3 | Core | 0
N356B568-125S1 | F | -9.7 | -100 | 10 | 0 | 0 | 0 | 120 | 7 | 3 | Core | 0
N356B568-125S1 | G | -9.7 | 100 | 10 | 30.9 | 0.46 | 3.5 | 120 | 7 | 3 | Core | 0
N356B568-125S1 | H | -12.2 | 0 | 10 | 29.8 | 0.46 | 3.3 | 120 | 7 | 3 | Core | 0
Si5480 | 0 | 0 | 0 | 10 | 58.2 | 0.43 | 3.5 | 100 | 3 | 0 | Witness | 0
N108B432-001P0 | 1 | 19.1 | -70 | 10 | 49.4 | 0.44 | 4.1 | 100 | 5 | 1 | Extra | 0
N108B432-001P0 | 2 | 19.1 | 0 | 10 | 51.7 | 0.44 | 3.6 | 100 | 5 | 1 | Extra | 0
N108B432-001P0 | 3 | 19.1 | 70 | 10 | 49.9 | 0.44 | 3.9 | 100 | 5 | 1 | Extra | 0
N108B432-001P0 | 4 | 0 | -70 | 10 | 52.3 | 0.46 | 3.7 | 100 | 5 | 1 | Extra | 0
N108B432-001P0 | 5 | 0 | 0 | 10 | 55.5 | 0.46 | 3.4 | 100 | 5 | 1 | Extra | 0
N108B432-001P0 | 6 | 0 | 70 | 10 | 54.7 | 0.48 | 4.3 | 100 | 5 | 1 | Extra | 0
N108B432-001P0 | 7 | -19.1 | -70 | 10 | 55.1 | 0.46 | 3.7 | 100 | 5 | 1 | Extra | 0
N108B432-001P0 | 8 | -19.1 | 0 | 10 | 57.0 | 0.42 | 4.6 | 100 | 5 | 1 | Extra | 0
N108B432-001P0 | 9 | -19.1 | 70 | 10 | 55.4 | 0.46 | 3.9 | 100 | 5 | 1 | Extra | Fuzzy structure
N108B432-001P0 | A | 25.5 | 0 | 10 | 50.0 | 0.44 | 3.4 | 100 | 5 | 1 | Extra | 0
N108B432-001P0 | B | 19.1 | -100 | 10 | 47.5 | 0.46 | 3.6 | 100 | 5 | 1 | Extra | Offset angle 0.1 deg
N108B432-001P0 | C | 19.1 | 100 | 10 | 46.4 | 0.46 | 3.5 | 100 | 5 | 1 | Extra | 0
N108B432-001P0 | D | 0 | -100 | 10 | 51.6 | 0.48 | 3.4 | 100 | 5 | 1 | Extra | Offset angle 0.1 deg
N108B432-001P0 | E | 0 | 100 | 10 | 50.6 | 0.48 | 3.7 | 100 | 5 | 1 | Extra | Fuzzy structure
N108B432-001P0 | F | -19.1 | -100 | 10 | 54.0 | 0.48 | 3.7 | 100 | 5 | 1 | Extra | Offset angle 0.1 deg
N108B432-001P0 | G | -19.1 | 100 | 10 | 53.2 | 0.48 | 3.7 | 100 | 5 | 1 | Extra | Fuzzy structure
N108B432-001P0 | H | -25.5 | 0 | 10 | 57.9 | 0.46 | 3.4 | 100 | 5 | 1 | Extra | 0
N108B222-DUMM0 | 5 | 0 | 0 | 10 | 57.9 | 0.44 | 3.1 | 100 | 5 | 2 | Extra | 0
N180B398-050P0 | 1 | 19.7 | -70 | 10 | 56.9 | 0.46 | 3.4 | 100 | 5 | 3 | Extra | 0
N180B398-050P0 | 2 | 19.7 | 0 | 10 | 60.2 | 0.43 | 3.7 | 100 | 5 | 3 | Extra | Fuzzy structure
N180B398-050P0 | 3 | 19.7 | 70 | 10 | 57.7 | 0.46 | 3.4 | 100 | 5 | 3 | Extra | 0
N180B398-050P0 | 4 | 0 | -70 | 10 | 60.1 | 0.46 | 3.7 | 100 | 5 | 3 | Extra | 0
N180B398-050P0 | 5 | 0 | 0 | 10 | 62.8 | 0.46 | 3.8 | 100 | 5 | 3 | Extra | 0
N180B398-050P0 | 6 | 0 | 70 | 10 | 61.1 | 0.46 | 3.5 | 100 | 5 | 3 | Extra | 0
N180B398-050P0 | 7 | -19.7 | -70 | 10 | 54.3 | 0.46 | 3.4 | 100 | 5 | 3 | Extra | Offset 0.03 deg
N180B398-050P0 | 8 | -19.7 | 0 | 10 | 57.5 | 0.43 | 3.6 | 100 | 5 | 3 | Extra | 0
N180B398-050P0 | 9 | -19.7 | 70 | 10 | 55.7 | 0.46 | 3.3 | 100 | 5 | 3 | Extra | 0
N180B398-050P0 | A | 24.8 | 0 | 10 | 57.3 | 0.46 | 3.3 | 100 | 5 | 3 | Extra | 0
N180B398-050P0 | B | 19.7 | -100 | 10 | 53.5 | 0.46 | 3.6 | 100 | 5 | 3 | Extra | 0
N180B398-050P0 | C | 19.7 | 100 | 10 | 54.6 | 0.48 | 3.4 | 100 | 5 | 3 | Extra | Fuzzy structure
N180B398-050P0 | D | 0 | -100 | 10 | 57.1 | 0.48 | 3.2 | 100 | 5 | 3 | Extra | 0
N180B398-050P0 | E | 0 | 100 | 10 | 57.9 | 0.48 | 3.4 | 100 | 5 | 3 | Extra | 0
N180B398-050P0 | F | -19.7 | -100 | 10 | 51.1 | 0.46 | 3.4 | 100 | 5 | 3 | Extra | 0
N180B398-050P0 | G | -19.7 | 100 | 10 | 53.0 | 0.45 | 4.1 | 100 | 5 | 3 | Extra | Fuzzy structure
N180B398-050P0 | H | -24.8 | 0 | 10 | 55.2 | 0.42 | 3.7 | 100 | 5 | 3 | Extra | Offset angle 0.1 deg

## Sheet2
Si5449,0,0,0,10,39.5,0.45,3.5,100,5,0,Witness,0
N136B408-023S0,1,19.4,-70,10,37.1,0.43,3.9,100,1,2,Extra,0
N136B408-023S0,2,19.4,0,10,38.7,0.43,4.1,100,1,2,Extra,0
N136B408-023S0,3,19.4,70,10,38.2,0.43,3.9,100,1,2,Extra,0
N136B408-023S0,4,0,-70,10,38.9,0.45,3.4,100,1,2,Extra,0
N136B408-023S0,5,0,0,10,40.3,0.43,4.3,100,1,2,Extra,0
N136B408-023S0,6,0,70,10,40.1,0.44,3.7,100,1,2,Extra,0
N136B408-023S0,7,-19.4,-70,10,38.6,0.43,3.9,100,1,2,Extra,0
N136B408-023S0,8,-19.4,0,10,39.1,0.44,3.7,100,1,2,Extra,0
N136B408-023S0,9,-19.4,70,10,38.5,0.45,3.9,100,1,2,Extra,0
N136B408-023S0,A,25.3,0,10,38.1,0.43,3.9,100,1,2,Extra,0
N136B408-023S0,B,19.4,-100,10,35.9,0.42,4.1,100,1,2,Extra,0
N136B408-023S0,C,19.4,100,10,37.0,0.46,3.7,100,1,2,Extra,0
N136B408-023S0,D,0,-100,10,38.0,0.46,3.7,100,1,2,Extra,0
N136B408-023S0,E,0,100,10,37.8,0.46,4.3,100,1,2,Extra,0
N136B408-023S0,F,-19.4,-100,10,37.7,0.43,4.1,100,1,2,Extra,0
N136B408-023S0,G,-19.4,100,10,36.9,0.46,4.1,100,1,2,Extra,0
N136B408-023S0,H,-25.3,0,10,38.4,0.43,3.7,100,1,2,Extra,0
Si5451,0,0,0,10,22.7,0.46,5.7,100,5,0,Witness,0
N140A418-024S0,1,18.8,-70,10,21.3,0.42,5.5,100,1,2,Extra,0
N140A418-024S0,2,18.8,0,10,22.1,0.43,5.7,100,1,2,Extra,0
N140A418-024S0,3,18.8,70,10,21.4,0.48,6.2,100,1,2,Extra,0
N140A418-024S0,4,0,-70,10,22.5,0.40,5.2,100,1,2,Extra,0
N140A418-024S0,5,0,0,10,22.9,0.42,5.2,100,1,2,Extra,0
N140A418-024S0,6,0,70,10,22.2,0.49,5.9,100,1,2,Extra,0
N140A418-024S0,7,-18.8,-70,10,22.0,0.40,5.2,100,1,2,Extra,0
N140A418-024S0,8,-18.8,0,10,22.7,0.42,5.7,100,1,2,Extra,0
N140A418-024S0,9,-18.8,70,10,21.8,0.46,6.0,100,1,2,Extra,0
N140A418-024S0,A,24.6,0,10,22.0,0.40,6.1,100,1,2,Extra,0
N140A418-024S0,B,18.8,-100,10,20.9,0.46,5.1,100,1,2,Extra,0
N140A418-024S0,C,18.8,100,10,0,0,0,100,1,2,Extra,0
N140A418-024S0,D,0,-100,10,21.4,0.48,4.7,100,1,2,Extra,0
N140A418-024S0,E,0,100,10,21.3,0.40,6.3,100,1,2,Extra,0
N140A418-024S0,F,-18.8,-100,10,21.6,0.47,4.9,100,1,2,Extra,0
N140A418-024S0,G,-18.8,100,10,0,0,0,100,1,2,Extra,0
N140A418-024S0,H,-24.6,0,10,22.0,0.42,5.5,100,1,2,Extra,0
Si5452,0,0,0,10,113.4,0.44,3.7,100,5,0,Witness,0
N140B418-024S0,1,18.8,-70,10,105.4,0.44,4.3,100,1,2,Extra,0
N140B418-024S0,2,18.8,0,10,111.6,0.44,4.3,100,1,2,Extra,0
N140B418-024S0,3,18.8,70,10,107.9,0.44,4.3,100,1,2,Extra,0
N140B418-024S0,4,0,-70,10,110.5,0.45,4.2,100,1,2,Extra,0
N140B418-024S0,5,0,0,10,113.7,0.44,3.9,100,1,2,Extra,0
N140B418-024S0,6,0,70,10,112.5,0.45,4.2,100,1,2,Extra,0
N140B418-024S0,7,-18.8,-70,10,108.0,0.46,4.2,100,1,2,Extra,0
N140B418-024S0,8,-18.8,0,10,112.2,0.46,4.1,100,1,2,Extra,0
N140B418-024S0,9,-18.8,70,10,107.0,0.46,4.2,100,1,2,Extra,0
N140B418-024S0,A,24.6,0,10,108.6,0.44,4.3,100,1,2,Extra,0
N140B418-024S0,B,18.8,-100,10,100.1,0.42,4.5,100,1,2,Extra,Offset angle 0.1 deg
N140B418-024S0,C,18.8,100,10,103.9,0.45,4.3,100,1,2,Extra,0
N140B418-024S0,D,0,-100,10,107.6,0.45,4.5,100,1,2,Extra,0
N140B418-024S0,E,0,100,10,106.4,0.46,4.1,100,1,2,Extra,0
N140B418-024S0,F,-18.8,-100,10,105.4,0.45,4.1,100,1,2,Extra,0
N140B418-024S0,G,-18.8,100,10,105.0,0.45,4.1,100,1,2,Extra,0
N140B418-024S0,H,-24.6,0,10,111.1,0.44,4.2,100,1,2,Extra,0
Si5373,0,0,0,10,55.8,0.45,3.1,90,9,0,Witness,0
N144B420-027P0,1,18.3,-70,10,52.1,0.45,3.9,90,7,2,Core,0
N144B420-027P0,2,18.3,0,10,55.1,0.45,3.8,90,7,2,Core,0
N144B420-027P0,3,18.3,70,10,54.1,0.45,3.7,90,7,2,Core,0
N144B420-027P0,4,0,-70,10,53.9,0.46,3.4,90,7,2,Core,0
N144B420-027P0,5,0,0,10,58,0.45,3.6,90,7,2,Core,0
N144B420-027P0,6,0,70,10,56.1,0.46,3.6,90,7,2,Core,0
N144B420-027P0,7,-18.3,-70,10,53.3,0.45,3.4,90,7,2,Core,0
N144B420-027P0,8,-18.3,0,10,55.4,0.45,3.7,90,7,2,Core,0
N144B420-027P0,9,-18.3,70,10,53.3,0.45,3.6,90,7,2,Core,0
N144B420-027P0,A,24.7,0,10,53.3,0.44,3.7,90,7,2,Core,0
N144B420-027P0,B,18.3,-100,10,45.7,0.48,4.6,90,7,2,Core,Fuzzy structure
N144B420-027P0,C,18.3,100,10,50.0,0.46,3.4,90,7,2,Core,Offset angle -0.1 deg
N144B420-027P0,D,0,-100,10,47.8,0.49,3.9,90,7,2,Core,Offset angle 0.1 deg Fuzzy structure
N144B420-027P0,E,0,100,10,53.1,0.46,3.7,90,7,2,Core,0
N144B420-027P0,F,-18.3,-100,10,44.7,0.48,3.9,90,7,2,Core,Fuzzy structure
N144B420-027P0,G,-18.3,100,10,51.7,0.44,3.7,90,7,2,Core,0
N144B420-027P0,H,-24.7,0,10,54.3,0.43,3.5,90,7,2,Core,0
N144B423-027P0,1,18.3,-70,10,46.7,0.47,3.5,90,7,1,Core,0
N144B423-027P0,2,18.3,0,10,49.8,0.48,3.4,90,7,1,Core,0
N144B423-027P0,3,18.3,70,10,47.6,0.48,3.4,90,7,1,Core,0
N144B423-027P0,4,0,-70,10,51.9,0.48,3.7,90,7,1,Core,0
N144B423-027P0,5,0,0,10,55.2,0.48,3.4,90,7,1,Core,0
N144B423-027P0,6,0,70,10,54.5,0.49,3.6,90,7,1,Core,0
N144B423-027P0,7,-18.3,-70,10,54.1,0.49,3.5,90,7,1,Core,0
N144B423-027P0,8,-18.3,0,10,57.1,0.49,3.4,90,7,1,Core,0
N144B423-027P0,9,-18.3,70,10,56.3,0.49,3.5,90,7,1,Core,0
N144B423-027P0,A,24.7,0,10,46.6,0.46,3.4,90,7,1,Core,0
N144B423-027P0,B,18.3,-100,10,40.9,0.48,3.4,90,7,1,Core,Offset angle 0.03 deg
N144B423-027P0,C,18.3,100,10,44.6,0.48,3.4,90,7,1,Core,0
N144B423-027P0,D,0,-100,10,43.6,0.48,3.4,90,7,1,Core,0
N144B423-027P0,E,0,100,10,51.1,0.48,3.4,90,7,1,Core,0
N144B423-027P0,F,-18.3,-100,10,45.5,0.47,3.5,90,7,1,Core,0
N144B423-027P0,G,-18.3,100,10,54.0,0.48,3.4,90,7,1,Core,0
N144B423-027P0,H,-24.7,0,10,56.6,0.48,3.4,90,7,1,Core,0
N144B432-028P0,1,18.3,-70,10,55.3,0.46,4.1,90,7,3,Core,0
N144B432-028P0,2,18.3,0,10,58.5,0.45,3.7,90,7,3,Core,0
N144B432-028P0,3,18.3,70,10,56.4,0.45,3.7,90,7,3,Core,0
N144B432-028P0,4,0,-70,10,56.4,0.47,3.7,90,7,3,Core,0
N144B432-028P0,5,0,0,10,59.7,0.44,3.7,90,7,3,Core,0
N144B432-028P0,6,0,70,10,57.9,0.45,3.7,90,7,3,Core,0
N144B432-028P0,7,-18.3,-70,10,53.9,0.46,3.7,90,7,3,Core,0
N144B432-028P0,8,-18.3,0,10,56.1,0.45,3.7,90,7,3,Core,0
N144B432-028P0,9,-18.3,70,10,54.6,0.46,3.4,90,7,3,Core,0
N144B432-028P0,A,24.7,0,10,56.7,0.45,3.5,90,7,3,Core,0
N144B432-028P0,B,18.3,-100,10,48.9,0.48,3.6,90,7,3,Core,Fuzzy structure
N144B432-028P0,C,18.3,100,10,54.5,0.45,3.6,90,7,3,Core,0
N144B432-028P0,D,0,-100,10,49.6,0.49,3.7,90,7,3,Core,Fuzzy structure
N144B432-028P0,E,0,100,10,55.5,0.47,3.4,90,7,3,Core,Offset angle -0.05 deg
N144B432-028P0,F,-18.3,-100,10,47.1,0.48,3.9,90,7,3,Core,Fuzzy structure
N144B432-028P0,G,-18.3,100,10,53.9,0.46,3.6,90,7,3,Core,0
N144B432-028P0,H,-24.7,0,10,54.9,0.44,3.7,90,7,3,Core,0
N144B428-028S0,1,18.3,-70,10,61.4,0.47,3.7,90,7,4,Core,0
N144B428-028S0,2,18.3,0,10,65.3,0.48,3.9,90,7,4,Core,0
N144B428-028S0,3,18.3,70,10,63.1,0.47,3.9,90,7,4,Core,0
N144B428-028S0,4,0,-70,10,60.6,0.47,3.7,90,7,4,Core,0
N144B428-028S0,5,0,0,10,63.6,0.48,3.6,90,7,4,Core,0
N144B428-028S0,6,0,70,10,61.6,0.48,3.4,90,7,4,Core,0
N144B428-028S0,7,-18.3,-70,10,55.1,0.48,3.7,90,7,4,Core,0
N144B428-028S0,8,-18.3,0,10,56.9,0.49,3.4,90,7,4,Core,0
N144B428-028S0,9,-18.3,70,10,54.8,0.49,3.7,90,7,4,Core,0
N144B428-028S0,A,24.7,0,10,63.1,0.48,3.7,90,7,4,Core,0
N144B428-028S0,B,18.3,-100,10,53.3,0.48,4.0,90,7,4,Core,Fuzzy structure
N144B428-028S0,C,18.3,100,10,60.6,0.48,3.7,90,7,4,Core,0
N144B428-028S0,D,0,-100,10,52.0,0.48,4.0,90,7,4,Core,Fuzzy structure Poor fit at critical angle
N144B428-028S0,E,0,100,10,59.9,0.48,3.7,90,7,4,Core,0
N144B428-028S0,F,-18.3,-100,10,46.4,0.47,3.5,90,7,4,Core,Fuzzy structure
N144B428-028S0,G,-18.3,100,10,53.5,0.47,3.6,90,7,4,Core,0
N144B428-028S0,H,-24.7,0,10,54.6,0.47,3.5,90,7,4,Core,0
Si5372,0,0,0,10,58.8,0.43,3.3,100,5,0,Witness,0
N184B409-051P0,1,19.9,-70,10,49.2,0.45,3.5,100,3,1,Core,0
N184B409-051P0,2,19.9,0,10,51.1,0.46,3.6,100,3,1,Core,0
N184B409-051P0,3,19.9,70,10,48.7,0.46,3.5,100,3,1,Core,0
N184B409-051P0,4,0,-70,10,56.8,0.47,3.4,100,3,1,Core,0
N184B409-051P0,5,0,0,10,58.1,0.47,3.6,100,3,1,Core,0
N184B409-051P0,6,0,70,10,55.6,0.48,3.6,100,3,1,Core,0
N184B409-051P0,7,-19.9,-70,10,57.9,0.48,3.6,100,3,1,Core,0
N184B409-051P0,8,-19.9,0,10,59.8,0.48,3.6,100,3,1,Core,0
N184B409-051P0,9,-19.9,70,10,57.1,0.48,3.7,100,3,1,Core,0
N184B409-051P0,A,24.9,0,10,47.9,0.44,3.6,100,3,1,Core,0
N184B409-051P0,B,19.9,-100,10,48.3,0.43,4.1,100,3,1,Core,0
N184B409-051P0,C,19.9,100,10,47.3,0.46,4.1,100,3,1,Core,0
N184B409-051P0,D,0,-100,10,56.1,0.47,3.7,100,3,1,Core,Offset angle 0.1 deg
N184B409-051P0,E,0,100,10,55.0,0.48,3.9,100,3,1,Core,0
N184B409-051P0,F,-19.9,-100,10,56.7,0.47,3.7,100,3,1,Core,0
N184B409-051P0,G,-19.9,100,10,55.7,0.48,4.1,100,3,1,Core,0
N184B409-051P0,H,-24.9,0,10,57.6,0.47,3.7,100,3,1,Core,0
N180B384-051S0,1,20.4,-70,10,54.3,0.44,3.6,100,3,2,Core,0
N180B384-051S0,2,20.4,0,10,56,0.44,3.6,100,3,2,Core,0
N180B384-051S0,3,20.4,70,10,55.1,0.45,3.5,100,3,2,Core,0
N180B384-051S0,4,0,-70,10,59.9,0.44,3.7,100,3,2,Core,0
N180B384-051S0,5,0,0,10,61.4,0.44,3.5,100,3,2,Core,0
N180B384-051S0,6,0,70,10,58.7,0.45,3.5,100,3,2,Core,0
N180B384-051S0,7,-20.4,-70,10,55.6,0.44,3.7,100,3,2,Core,0
N180B384-051S0,8,-20.4,0,10,56.5,0.44,3.7,100,3,2,Core,0
N180B384-051S0,9,-20.4,70,10,55.1,0.44,3.7,100,3,2,Core,0
N180B384-051S0,A,25.5,0,10,53.3,0.42,3.7,100,3,2,Core,0
N180B384-051S0,B,20.4,-100,10,54.9,0.47,4.3,100,3,2,Core,0
N180B384-051S0,C,20.4,100,10,51.8,0.46,3.9,100,3,2,Core,0
N180B384-051S0,D,0,-100,10,59.1,0.48,3.9,100,3,2,Core,Offset angle 0.1 deg
N180B384-051S0,E,0,100,10,56.4,0.47,4.5,100,3,2,Core,0
N180B384-051S0,F,-20.4,-100,10,54.5,0.44,3.7,100,3,2,Core,0
N180B384-051S0,G,-20.4,100,10,53.1,0.45,3.6,100,3,2,Core,0
N180B384-051S0,H,-25.5,0,10,55.3,0.43,3.5,100,3,2,Core,0
N184B423-052P0,1,19.9,-70,10,59.7,0.45,3.5,100,3,3,Core,0
N184B423-052P0,2,19.9,0,10,61,0.44,3.6,100,3,3,Core,0
N184B423-052P0,3,19.9,70,10,58.3,0.45,3.4,100,3,3,Core,0
N184B423-052P0,4,0,-70,10,63.3,0.45,3.9,100,3,3,Core,0
N184B423-052P0,5,0,0,10,64.8,0.45,3.9,100,3,3,Core,0
N184B423-052P0,6,0,70,10,64.2,0.47,3.7,100,3,3,Core,0
N184B423-052P0,7,-19.9,-70,10,57.1,0.45,3.5,100,3,3,Core,0
N184B423-052P0,8,-19.9,0,10,58.7,0.45,3.7,100,3,3,Core,0
N184B423-052P0,9,-19.9,70,10,56.6,0.46,3.5,100,3,3,Core,0
N184B423-052P0,A,24.9,0,10,57.6,0.44,3.5,100,3,3,Core,0
N184B423-052P0,B,19.9,-100,10,59.1,0.45,3.7,100,3,3,Core,0
N184B423-052P0,C,19.9,100,10,57.3,0.46,3.9,100,3,3,Core,0
N184B423-052P0,D,0,-100,10,62.9,0.47,3.7,100,3,3,Core,0
N184B423-052P0,E,0,100,10,55.5,0.46,3.7,100,3,3,Core,0
N184B423-052P0,F,-19.9,-100,10,56.7,0.42,3.9,100,3,3,Core,0
N184B423-052P0,G,-19.9,100,10,55.3,0.47,3.9,100,3,3,Core,0
N184B423-052P0,H,-24.9,0,10,56.3,0.47,3.9,100,3,3,Core,0
Si5374,0,0,0,10,64.2,0.44,3.3,120,13,0,Witness,0
N184B418-052S0,1,19.9,-70,10,54.6,0.45,3.7,120,11,1,Core,0
N184B418-052S0,2,19.9,0,10,57.7,0.46,3.9,120,11,1,Core,0
N184B418-052S0,3,19.9,70,10,55,0.47,4.1,120,11,1,Core,0
N184B418-052S0,4,0,-70,10,60.5,0.47,3.7,120,11,1,Core,0
N184B418-052S0,5,0,0,10,62.3,0.46,4.1,120,11,1,Core,0
N184B418-052S0,6,0,70,10,59.9,0.47,3.9,120,11,1,Core,0
N184B418-052S0,7,-19.9,-70,10,64.2,0.48,4.1,120,11,1,Core,0
N184B418-052S0,8,-19.9,0,10,65.3,0.48,4.1,120,11,1,Core,0
N184B418-052S0,9,-19.9,70,10,62.4,0.47,4.3,120,11,1,Core,0
N184B418-052S0,A,24.9,0,10,55.6,0.45,3.6,120,11,1,Core,0
N184B418-052S0,B,19.9,-100,10,53.7,0.45,3.8,120,11,1,Core,0
N184B418-052S0,C,19.9,100,10,52.5,0.47,3.7,120,11,1,Core,0
N184B418-052S0,D,0,-100,10,59.1,0.47,3.6,120,11,1,Core,0
N184B418-052S0,E,0,100,10,57.1,0.48,3.7,120,11,1,Core,0
N184B418-052S0,F,-19.9,-100,10,61.5,0.47,3.7,120,11,1,Core,0
N184B418-052S0,G,-19.9,100,10,60.1,0.48,3.8,120,11,1,Core,0
N184B418-052S0,H,-24.9,0,10,65.0,0.47,4.3,120,11,1,Core,Fuzzy structure
N188A432-053P0,1,19.5,-70,10,63.2,0.42,4.1,120,11,2,Core,0
N188A432-053P0,2,19.5,0,10,63.9,0.43,3.9,120,11,2,Core,0
N188A432-053P0,3,19.5,70,10,62.1,0.44,4.1,120,11,2,Core,0
N188A432-053P0,4,0,-70,10,63.9,0.43,4,120,11,2,Core,0
N188A432-053P0,5,0,0,10,65.3,0.43,3.9,120,11,2,Core,0
N188A432-053P0,6,0,70,10,65,0.45,4.3,120,11,2,Core,0
N188A432-053P0,7,-19.5,-70,10,62.5,0.44,3.9,120,11,2,Core,0
N188A432-053P0,8,-19.5,0,10,63.3,0.43,3.9,120,11,2,Core,0
N188A432-053P0,9,-19.5,70,10,62.1,0.45,4.2,120,11,2,Core,0
N188A432-053P0,A,25.0,0,10,61.6,0.42,3.9,120,11,2,Core,0
N188A432-053P0,B,19.5,-100,10,61.3,0.44,4.1,120,11,2,Core,0
N188A432-053P0,C,19.5,100,10,58.7,0.46,3.9,120,11,2,Core,Offset angle -0.03 deg Fuzzy structure
N188A432-053P0,D,0,-100,10,62.9,0.45,3.9,120,11,2,Core,0
N188A432-053P0,E,0,100,10,60.8,0.45,3.9,120,11,2,Core,0
N188A432-053P0,F,-19.5,-100,10,60.3,0.44,3.9,120,11,2,Core,0
N188A432-053P0,G,-19.5,100,10,57.8,0.45,4.3,120,11,2,Core,Fuzzy structure
N188A432-053P0,H,-25.0,0,10,61.0,0.42,3.7,120,11,2,Core,0
N184B426-053S0,1,19.9,-70,10,70.6,0.48,4.3,120,11,3,Core,0
N184B426-053S0,2,19.9,0,10,73.3,0.49,3.9,120,11,3,Core,0
N184B426-053S0,3,19.9,70,10,71.2,0.49,4,120,11,3,Core,0
N184B426-053S0,4,0,-70,10,68.4,0.48,3.9,120,11,3,Core,0
N184B426-053S0,5,0,0,10,70.5,0.48,4.1,120,11,3,Core,0
N184B426-053S0,6,0,70,10,68.9,0.49,4.1,120,11,3,Core,0
N184B426-053S0,7,-19.9,-70,10,61.3,0.45,4,120,11,3,Core,0
N184B426-053S0,8,-19.9,0,10,64.8,0.46,3.7,120,11,3,Core,0
N184B426-053S0,9,-19.9,70,10,63.2,0.47,3.9,120,11,3,Core,0
N184B426-053S0,A,25.0,0,10,0,0,0,120,11,3,Core,0
N184B426-053S0,B,19.5,-100,10,0,0,0,120,11,3,Core,0
N184B426-053S0,C,19.5,100,10,0,0,0,120,11,3,Core,0
N184B426-053S0,D,0,-100,10,0,0,0,120,11,3,Core,0
N184B426-053S0,E,0,100,10,0,0,0,120,11,3,Core,0
N184B426-053S0,F,-19.5,-100,10,0,0,0,120,11,3,Core,0
N184B426-053S0,G,-19.5,100,10,0,0,0,120,11,3,Core,0
N184B426-053S0,H,-25.0,0,10,0,0,0,120,11,3,Core,0
Si5360,0,0,0,10,44.2,0.43,3.3,90,9,0,Witness,0
N280A500-098S1,1,9.4,-70,10,37.2,0.46,3.8,90,7,2,Core,0
N280A500-098S1,2,9.4,0,10,39.3,0.43,4.0,90,7,2,Core,0
N280A500-098S1,3,9.4,70,10,37.1,0.46,3.7,90,7,2,Core,0
N280A500-098S1,4,0,-70,10,39.5,0.43,3.7,90,7,2,Core,0
N280A500-098S1,5,0,0,10,43.3,0.43,3.8,90,7,2,Core,0
N280A500-098S1,6,0,70,10,41.0,0.43,4.3,90,7,2,Core,0
N280A500-098S1,7,-9.4,-70,10,38.5,0.44,3.8,90,7,2,Core,0
N280A500-098S1,8,-9.4,0,10,41.1,0.43,4.3,90,7,2,Core,0
N280A500-098S1,9,-9.4,70,10,38.4,0.45,3.8,90,7,2,Core,0
N280A500-098S1,A,12.7,0,10,36.7,0.43,3.9,90,7,2,Core,0
N280A500-098S1,B,9.4,-100,10,30.3,0.42,3.9,90,7,2,Core,Fuzzy structure
N280A500-098S1,C,9.4,100,10,35.6,0.44,4.3,90,7,2,Core,0
N280A500-098S1,D,0,-100,10,32.8,0.43,4.1,90,7,2,Core,Fuzzy structure
N280A500-098S1,E,0,100,10,39.0,0.47,3.7,90,7,2,Core,0
N280A500-098S1,F,-9.4,-100,10,31.1,0.43,3.7,90,7,2,Core,Fuzzy structure
N280A500-098S1,G,-9.4,100,10,35.5,0.45,3.7,90,7,2,Core,0
N280A500-098S1,H,-12.7,0,10,38.7,0.44,3.5,90,7,2,Core,0
N280B517-098S2,1,9.4,-70,10,32.3,0.45,3.9,90,7,1,Core,0
N280B517-098S2,2,9.4,0,10,35.0,0.45,3.9,90,7,1,Core,0
N280B517-098S2,3,9.4,70,10,33.0,0.46,3.9,90,7,1,Core,0
N280B517-098S2,4,0,-70,10,37.8,0.46,3.7,90,7,1,Core,0
N280B517-098S2,5,0,0,10,40.6,0.45,3.1,90,7,1,Core,0
N280B517-098S2,6,0,70,10,38.5,0.46,3.9,90,7,1,Core,0
N280B517-098S2,7,-9.4,-70,10,38.3,0.44,4.3,90,7,1,Core,0
N280B517-098S2,8,-9.4,0,10,41.5,0.46,3.8,90,7,1,Core,0
N280B517-098S2,9,-9.4,70,10,39.3,0.46,3.6,90,7,1,Core,0
N280B517-098S2,A,12.7,0,10,31.6,0.46,3.7,90,7,1,Core,0
N280B517-098S2,B,9.4,-100,10,27.8,0.43,3.6,90,7,1,Core,0
N280B517-098S2,C,9.4,100,10,30.9,0.43,3.7,90,7,1,Core,Offset angle -0.05
N280B517-098S2,D,0,-100,10,30.9,0.43,3.7,90,7,1,Core,Fuzzy structure
N280B517-098S2,E,0,100,10,35.9,0.44,4.1,90,7,1,Core,0
N280B517-098S2,F,-9.4,-100,10,31.3,0.42,3.8,90,7,1,Core,Offset angle 0.07
N280B517-098S2,G,-9.4,100,10,37.0,0.44,3.7,90,7,1,Core,0
N280B517-098S2,H,-12.7,0,10,39.3,0.44,3.8,90,7,1,Core,0
N284B493-099P2,1,9.3,-70,10,39.3,0.43,4.1,90,7,3,Core,0
N284B493-099P2,2,9.3,0,10,41.9,0.43,4.0,90,7,3,Core,0
N284B493-099P2,3,9.3,70,10,41.9,0.43,4.1,90,7,3,Core,0
N284B493-099P2,4,0,-70,10,40.8,0.43,3.6,90,7,3,Core,0
N284B493-099P2,5,0,0,10,44.1,0.43,3.4,90,7,3,Core,0
N284B493-099P2,6,0,70,10,42.7,0.45,3.7,90,7,3,Core,0
N284B493-099P2,7,-9.3,-70,10,37.6,0.43,4.1,90,7,3,Core,0
N284B493-099P2,8,-9.3,0,10,40.5,0.43,3.9,90,7,3,Core,0
N284B493-099P2,9,-9.3,70,10,39.3,0.46,3.7,90,7,3,Core,0
N284B493-099P2,A,12.5,0,10,38.6,0.46,3.3,90,7,3,Core,0
N284B493-099P2,B,9.3,-100,10,33.3,0.43,3.9,90,7,3,Core,Fuzzy structure
N284B493-099P2,C,9.3,100,10,38.6,0.44,3.7,90,7,3,Core,0
N284B493-099P2,D,0,-100,10,33.3,0.43,3.9,90,7,3,Core,Fuzzy structure
N284B493-099P2,E,0,100,10,40.1,0.44,3.9,90,7,3,Core,0
N284B493-099P2,F,-9.3,-100,10,31.4,0.43,3.7,90,7,3,Core,Fuzzy structure
N284B493-099P2,G,-9.3,100,10,37.7,0.45,3.7,90,7,3,Core,0
N284B493-099P2,H,-12.5,0,10,38.8,0.45,3.4,90,7,3,Core,0
N284A516-099S1,1,9.3,-70,10,41.6,0.46,3.8,90,7,4,Core,0
N284A516-099S1,2,9.3,0,10,45.6,0.47,3.9,90,7,4,Core,0
N284A516-099S1,3,9.3,70,10,43.7,0.47,4.1,90,7,4,Core,0
N284A516-099S1,4,0,-70,10,43.5,0.47,3.7,90,7,4,Core,0
N284A516-099S1,5,0,0,10,47.0,0.48,3.9,90,7,4,Core,0
N284A516-099S1,6,0,70,10,44.4,0.48,4.1,90,7,4,Core,0
N284A516-099S1,7,-9.3,-70,10,38.7,0.47,3.7,90,7,4,Core,0
N284A516-099S1,8,-9.3,0,10,41.2,0.47,3.7,90,7,4,Core,0
N284A516-099S1,9,-9.3,70,10,40.0,0.48,3.7,90,7,4,Core,0
N284A516-099S1,A,12.5,0,10,42.2,0.48,3.4,90,7,4,Core,0
N284A516-099S1,B,9.3,-100,10,36.7,0.47,3.6,90,7,4,Core,Fuzzy structure
N284A516-099S1,C,9.3,100,10,41.5,0.48,3.7,90,7,4,Core,0
N284A516-099S1,D,0,-100,10,35.5,0.44,3.7,90,7,4,Core,Fuzzy structure
N284A516-099S1,E,0,100,10,42.6,0.48,3.7,90,7,4,Core,0
N284A516-099S1,F,-9.3,-100,10,32.9,0.43,3.5,90,7,4,Core,Fuzzy structure
N284A516-099S1,G,-9.3,100,10,37.6,0.47,3.3,90,7,4,Core,0
N284A516-099S1,H,-12.5,0,10,37.4,0.48,3.3,90,7,4,Core,0
Si5359,0,0,0,10,44.7,0.43,3.4,100,5,0,Witness,0
N352A573-123P2,1,9.8,-70,10,35.6,0.43,3.9,100,3,1,Core,Poor fit at critical angle
N352A573-123P2,2,9.8,0,10,37.0,0.46,3.4,100,3,1,Core,0
N352A573-123P2,3,9.8,70,10,35.0,0.46,3.7,100,3,1,Core,0
N352A573-123P2,4,0,-70,10,41.3,0.46,3.7,100,3,1,Core,0
N352A573-123P2,5,0,0,10,41.3,0.46,3.4,100,3,1,Core,0
N352A573-123P2,6,0,70,10,41.3,0.46,3.8,100,3,1,Core,0
N352A573-123P2,7,-9.8,-70,10,40.7,0.46,3.5,100,3,1,Core,0
N352A573-123P2,8,-9.8,0,10,42.5,0.48,3.4,100,3,1,Core,0
N352A573-123P2,9,-9.8,70,10,41.1,0.48,3.7,100,3,1,Core,Poor fit at critical angle
N352A573-123P2,A,12.4,0,10,33.7,0.46,3.2,100,3,1,Core,0
N352A573-123P2,B,9.8,-100,10,0,0,0,100,3,1,Core,0
N352A573-123P2,C,9.8,100,10,32.7,0.46,3.3,100,3,1,Core,0
N352A573-123P2,D,0,-100,10,41.6,0.46,3.4,100,3,1,Core,Offset angle 0.1
N352A573-123P2,E,0,100,10,38.4,0.46,3.6,100,3,1,Core,0
N352A573-123P2,F,-9.8,-100,10,0,0,0,100,3,1,Core,0
N352A573-123P2,G,-9.8,100,10,40.4,0.46,3.5,100,3,1,Core,0
N352A573-123P2,H,-12.4,0,10,39.5,0.46,3.4,100,3,1,Core,0
N348B568-123S2,1,9.9,-70,10,39.6,0.43,3.9,100,3,2,Core,0
N348B568-123S2,2,9.9,0,10,40.3,0.44,3.8,100,3,2,Core,0
N348B568-123S2,3,9.9,70,10,38.9,0.45,4.1,100,3,2,Core,0
N348B568-123S2,4,0,-70,10,43.8,0.42,3.5,100,3,2,Core,0
N348B568-123S2,5,0,0,10,45.5,0.42,3.6,100,3,2,Core,0
N348B568-123S2,6,0,70,10,43.3,0.44,3.6,100,3,2,Core,0
N348B568-123S2,7,-9.9,-70,10,40.3,0.43,3.7,100,3,2,Core,0
N348B568-123S2,8,-9.9,0,10,41.6,0.43,3.6,100,3,2,Core,0
N348B568-123S2,9,-9.9,70,10,39.3,0.45,3.8,100,3,2,Core,0
N348B568-123S2,A,12.5,0,10,36.7,0.46,3.4,100,3,2,Core,0
N348B568-123S2,B,9.9,-100,10,39.0,0.46,3.4,100,3,2,Core,0
N348B568-123S2,C,9.9,100,10,37.1,0.46,3.9,100,3,2,Core,Poor fit at critical angle
N348B568-123S2,D,0,-100,10,43.0,0.46,3.4,100,3,2,Core,0
N348B568-123S2,E,0,100,10,40.7,0.46,3.6,100,3,2,Core,Poor fit at critical angle
N348B568-123S2,F,-9.9,-100,10,38.6,0.46,3.4,100,3,2,Core,Fuzzy structure
N348B568-123S2,G,-9.9,100,10,37.1,0.46,3.4,100,3,2,Core,0
N348B568-123S2,H,-12.5,0,10,38.5,0.46,3.4,100,3,2,Core,0
N356A548-124P2,1,9.7,-70,10,42.4,0.45,3.9,100,3,3,Core,0
N356A548-124P2,2,9.7,0,10,43.4,0.46,3.6,100,3,3,Core,0
N356A548-124P2,3,9.7,70,10,41.4,0.46,3.9,100,3,3,Core,0
N356A548-124P2,4,0,-70,10,46.3,0.45,3.7,100,3,3,Core,0
N356A548-124P2,5,0,0,10,48.9,0.46,4.2,100,3,3,Core,0
N356A548-124P2,6,0,70,10,46.3,0.46,3.9,100,3,3,Core,0
N356A548-124P2,7,-9.7,-70,10,41.5,0.45,3.6,100,3,3,Core,0
N356A548-124P2,8,-9.7,0,10,42.7,0.45,3.5,100,3,3,Core,0
N356A548-124P2,9,-9.7,70,10,41.6,0.46,3.8,100,3,3,Core,0
N356A548-124P2,A,12.2,0,10,39.1,0.47,3.3,100,3,3,Core,Offset angle -0.1
N356A548-124P2,B,9.7,-100,10,0,0,0,100,3,3,Core,0
N356A548-124P2,C,9.7,100,10,39.2,0.47,3.3,100,3,3,Core,0
N356A548-124P2,D,0,-100,10,0,0,0,100,3,3,Core,0
N356A548-124P2,E,0,100,10,43.4,0.47,3.4,100,3,3,Core,Offset angle -0.07
N356A548-124P2,F,-9.7,-100,10,0,0,0,100,3,3,Core,0
N356A548-124P2,G,-9.7,100,10,0,0,0,100,3,3,Core,0
N356A548-124P2,H,-12.2,0,10,38.7,0.47,3.4,100,3,3,Core,Fuzzy structure Offset angle -0.1
Si5358,0,0,0,10,35.9,0.45,3.0,120,9,0,Witness,0
N352A539-124S2,1,9.8,-70,10,29.9,0.45,3.8,120,7,1,Core,0
N352A539-124S2,2,9.8,0,10,31.6,0.44,3.9,120,7,1,Core,0
N352A539-124S2,3,9.8,70,10,29.4,0.44,4.0,120,7,1,Core,0
N352A539-124S2,4,0,-70,10,31.6,0.44,3.9,120,7,1,Core,0
N352A539-124S2,5,0,0,10,33.9,0.46,3.9,120,7,1,Core,0
N352A539-124S2,6,0,70,10,32.1,0.45,3.9,120,7,1,Core,0
N352A539-124S2,7,-9.8,-70,10,32.1,0.43,3.7,120,7,1,Core,0
N352A539-124S2,8,-9.8,0,10,33.9,0.46,3.7,120,7,1,Core,0
N352A539-124S2,9,-9.8,70,10,32.6,0.43,3.9,120,7,1,Core,0
N352A539-124S2,A,12.4,0,10,30.6,0.47,3.3,120,7,1,Core,0
N352A539-124S2,B,9.8,-100,10,25.1,0.46,3.7,120,7,1,Core,Fuzzy structure
N352A539-124S2,C,9.8,100,10,27.3,0.43,3.7,120,7,1,Core,0
N352A539-124S2,D,0,-100,10,26.0,0.41,3.7,120,7,1,Core,Fuzzy structure
N352A539-124S2,E,0,100,10,29.8,0.44,3.5,120,7,1,Core,0
N352A539-124S2,F,-9.8,-100,10,27.4,0.41,3.5,120,7,1,Core,Fuzzy structure
N352A539-124S2,G,-9.8,100,10,30.0,0.41,3.7,120,7,1,Core,0
N352A539-124S2,H,-12.4,0,10,34.0,0.46,3.3,120,7,1,Core,0
N356A570-125P1,1,9.7,-70,10,32.2,0.45,3.4,120,7,2,Core,0
N356A570-125P1,2,9.7,0,10,34.0,0.45,3.4,120,7,2,Core,0
N356A570-125P1,3,9.7,70,10,32.2,0.45,3.4,120,7,2,Core,0
N356A570-125P1,4,0,-70,10,32.2,0.45,3.7,120,7,2,Core,0
N356A570-125P1,5,0,0,10,35.6,0.45,3.2,120,7,2,Core,0
N356A570-125P1,6,0,70,10,34.4,0.45,3.7,120,7,2,Core,0
N356A570-125P1,7,-9.7,-70,10,31.7,0.45,3.4,120,7,2,Core,0
N356A570-125P1,8,-9.7,0,10,34.1,0.45,3.7,120,7,2,Core,0
N356A570-125P1,9,-9.7,70,10,32.2,0.44,4.1,120,7,2,Core,0
N356A570-125P1,A,12.2,0,10,32.6,0.45,3.5,120,7,2,Core,0
N356A570-125P1,B,9.7,-100,10,26.1,0.42,3.4,120,7,2,Core,Fuzzy structure
N356A570-125P1,C,9.7,100,10,0,0,0,120,7,2,Core,0
N356A570-125P1,D,0,-100,10,27.9,0.43,3.5,120,7,2,Core,Fuzzy structure
N356A570-125P1,E,0,100,10,32.1,0.46,3.7,120,7,2,Core,Fuzzy structure
N356A570-125P1,F,-9.7,-100,10,26.1,0.42,3.3,120,7,2,Core,Fuzzy structure
N356A570-125P1,G,-9.7,100,10,29.9,0.44,3.7,120,7,2,Core,0
N356A570-125P1,H,-12.2,0,10,32.6,0.46,3.3,120,7,2,Core,0
N356B568-125S1,1,9.7,-70,10,31.7,0.43,4.1,120,7,3,Core,0
N356B568-125S1,2,9.7,0,10,33.3,0.43,4.1,120,7,3,Core,0
N356B568-125S1,3,9.7,70,10,31.2,0.43,4.1,120,7,3,Core,0
N356B568-125S1,4,0,-70,10,32.0,0.43,3.9,120,7,3,Core,0
N356B568-125S1,5,0,0,10,33.8,0.45,3.4,120,7,3,Core,0
N356B568-125S1,6,0,70,10,31.6,0.43,4.3,120,7,3,Core,0
N356B568-125S1,7,-9.7,-70,10,30.1,0.43,4.1,120,7,3,Core,0
N356B568-125S1,8,-9.7,0,10,31.5,0.45,3.4,120,7,3,Core,0
N356B568-125S1,9,-9.7,70,10,28.8,0.45,3.6,120,7,3,Core,0
N356B568-125S1,A,12.2,0,10,31.1,0.46,3.2,120,7,3,Core,0
N356B568-125S1,B,9.7,-100,10,26.6,0.45,3.1,120,7,3,Core,Fuzzy structure
N356B568-125S1,C,9.7,100,10,29.4,0.44,3.3,120,7,3,Core,0
N356B568-125S1,D,0,-100,10,25.7,0.43,3.4,120,7,3,Core,Fuzzy structure
N356B568-125S1,E,0,100,10,29.2,0.44,3.5,120,7,3,Core,0
N356B568-125S1,F,-9.7,-100,10,0,0,0,120,7,3,Core,0
N356B568-125S1,G,-9.7,100,10,30.9,0.46,3.5,120,7,3,Core,0
N356B568-125S1,H,-12.2,0,10,29.8,0.46,3.3,120,7,3,Core,0
Si5480,0,0,0,10,58.2,0.43,3.5,100,3,0,Witness,0
N108B432-001P0,1,19.1,-70,10,49.4,0.44,4.1,100,5,1,Extra,0
N108B432-001P0,2,19.1,0,10,51.7,0.44,3.6,100,5,1,Extra,0
N108B432-001P0,3,19.1,70,10,49.9,0.44,3.9,100,5,1,Extra,0
N108B432-001P0,4,0,-70,10,52.3,0.46,3.7,100,5,1,Extra,0
N108B432-001P0,5,0,0,10,55.5,0.46,3.4,100,5,1,Extra,0
N108B432-001P0,6,0,70,10,54.7,0.48,4.3,100,5,1,Extra,0
N108B432-001P0,7,-19.1,-70,10,55.1,0.46,3.7,100,5,1,Extra,0
N108B432-001P0,8,-19.1,0,10,57.0,0.42,4.6,100,5,1,Extra,0
N108B432-001P0,9,-19.1,70,10,55.4,0.46,3.9,100,5,1,Extra,Fuzzy structure
N108B432-001P0,A,25.5,0,10,50.0,0.44,3.4,100,5,1,Extra,0
N108B432-001P0,B,19.1,-100,10,47.5,0.46,3.6,100,5,1,Extra,Offset angle 0.1 deg
N108B432-001P0,C,19.1,100,10,46.4,0.46,3.5,100,5,1,Extra,0
N108B432-001P0,D,0,-100,10,51.6,0.48,3.4,100,5,1,Extra,Offset angle 0.1 deg
N108B432-001P0,E,0,100,10,50.6,0.48,3.7,100,5,1,Extra,Fuzzy structure
N108B432-001P0,F,-19.1,-100,10,54.0,0.48,3.7,100,5,1,Extra,Offset angle 0.1 deg
N108B432-001P0,G,-19.1,100,10,53.2,0.48,3.7,100,5,1,Extra,Fuzzy structure
N108B432-001P0,H,-25.5,0,10,57.9,0.46,3.4,100,5,1,Extra,0

## Sheet3
X | Roll | Separator plate | Mounting plate | Plate position | Relative thickness | Relative thickness uncertainty | Relative gamma | Relative gamma uncertainty | Relative roughness | Relative roughness uncertainty | Material | Error type
70 | -18.3 | 90 | 7 | 2 | 0.933692 | 0.0604465 | 1 | 0.0444444 | 1.25806 | 0.115798 | 0 | 0
0 | -18.3 | 90 | 7 | 2 | 0.987455 | 0.0486 | 1 | 0.0444444 | 1.22581 | 0.117148 | 0 | 0
-70 | -18.3 | 90 | 7 | 2 | 0.969534 | 0.0603046 | 1 | 0.0444444 | 1.19355 | 0.11857 | 0 | 0
70 | 0 | 90 | 7 | 2 | 0.96595 | 0.0472279 | 1.02222 | 0.0439614 | 1.09677 | 0.12334 | 0 | 0
0 | 0 | 90 | 7 | 2 | 1.03943 | 0.0353281 | 1 | 0.0444444 | 1.16129 | 0.120072 | 0 | 0
-70 | 0 | 90 | 7 | 2 | 1.00538 | 0.0470824 | 1.02222 | 0.0439614 | 1.16129 | 0.120072 | 0 | 0
70 | 18.3 | 90 | 7 | 2 | 0.955197 | 0.0641736 | 1 | 0.0444444 | 1.09677 | 0.12334 | 0 | 0
0 | 18.3 | 90 | 7 | 2 | 0.992832 | 0.0523939 | 1 | 0.0444444 | 1.19355 | 0.11857 | 0 | 0
-70 | 18.3 | 90 | 7 | 2 | 0.955197 | 0.0641736 | 1 | 0.0444444 | 1.16129 | 0.120072 | 0 | 0
0 | -24.7 | 90 | 7 | 2 | 0.955197 | 0.0530534 | 0.977778 | 0.0449495 | 1.19355 | 0.11857 | 0 | 0
100 | -18.3 | 90 | 7 | 2 | 0.818996 | 0.115909 | 1.06667 | 0.0430556 | 1.48387 | 0.107994 | 0 | 1
-100 | -18.3 | 90 | 7 | 2 | 0.896057 | 0.115533 | 1.02222 | 0.0439614 | 1.09677 | 0.12334 | 0 | 1
100 | 0 | 90 | 7 | 2 | 0.856631 | 0.102627 | 1.08889 | 0.0426304 | 1.25806 | 0.115798 | 0 | 1
-100 | 0 | 90 | 7 | 2 | 0.951613 | 0.0522091 | 1.02222 | 0.0439614 | 1.19355 | 0.11857 | 0 | 0
100 | 18.3 | 90 | 7 | 2 | 0.801075 | 0.119821 | 1.06667 | 0.0430556 | 1.25806 | 0.115798 | 0 | 1
-100 | 18.3 | 90 | 7 | 2 | 0.926523 | 0.069215 | 0.977778 | 0.0449495 | 1.19355 | 0.11857 | 0 | 0
0 | 24.7 | 90 | 7 | 2 | 0.973118 | 0.0581317 | 0.955556 | 0.045478 | 1.12903 | 0.121659 | 0 | 0
70 | -18.3 | 90 | 7 | 1 | 0.836918 | 0.0683322 | 1.04444 | 0.0434988 | 1.12903 | 0.121659 | 0 | 0
0 | -18.3 | 90 | 7 | 1 | 0.892473 | 0.0564281 | 1.06667 | 0.0430556 | 1.09677 | 0.12334 | 0 | 0
-70 | -18.3 | 90 | 7 | 1 | 0.853047 | 0.0682513 | 1.06667 | 0.0430556 | 1.09677 | 0.12334 | 0 | 0
70 | 0 | 90 | 7 | 1 | 0.930108 | 0.0547912 | 1.06667 | 0.0430556 | 1.19355 | 0.11857 | 0 | 0
0 | 0 | 90 | 7 | 1 | 0.989247 | 0.0429234 | 1.06667 | 0.0430556 | 1.09677 | 0.12334 | 0 | 0
-70 | 0 | 90 | 7 | 1 | 0.976703 | 0.0546074 | 1.08889 | 0.0426304 | 1.16129 | 0.120072 | 0 | 0
70 | 18.3 | 90 | 7 | 1 | 0.969534 | 0.0715173 | 1.08889 | 0.0426304 | 1.12903 | 0.121659 | 0 | 0
0 | 18.3 | 90 | 7 | 1 | 1.0233 | 0.0596856 | 1.08889 | 0.0426304 | 1.09677 | 0.12334 | 0 | 0
-70 | 18.3 | 90 | 7 | 1 | 1.00896 | 0.0713729 | 1.08889 | 0.0426304 | 1.12903 | 0.121659 | 0 | 0
0 | -24.7 | 90 | 7 | 1 | 0.835125 | 0.0610423 | 1.02222 | 0.0439614 | 1.09677 | 0.12334 | 0 | 0
100 | -18.3 | 90 | 7 | 1 | 0.732975 | 0.123865 | 1.06667 | 0.0430556 | 1.09677 | 0.12334 | 0 | 1
-100 | -18.3 | 90 | 7 | 1 | 0.799283 | 0.0734591 | 1.06667 | 0.0430556 | 1.09677 | 0.12334 | 0 | 0
100 | 0 | 90 | 7 | 1 | 0.781362 | 0.0604501 | 1.06667 | 0.0430556 | 1.09677 | 0.12334 | 0 | 0
-100 | 0 | 90 | 7 | 1 | 0.915771 | 0.0597768 | 1.06667 | 0.0430556 | 1.09677 | 0.12334 | 0 | 0
100 | 18.3 | 90 | 7 | 1 | 0.815412 | 0.0771413 | 1.04444 | 0.0434988 | 1.12903 | 0.121659 | 0 | 0
-100 | 18.3 | 90 | 7 | 1 | 0.967742 | 0.0764494 | 1.06667 | 0.0430556 | 1.09677 | 0.12334 | 0 | 0
0 | 24.7 | 90 | 7 | 1 | 1.01434 | 0.0653736 | 1.06667 | 0.0430556 | 1.09677 | 0.12334 | 0 | 0
70 | -18.3 | 90 | 7 | 3 | 0.991039 | 0.0565548 | 1.02222 | 0.0439614 | 1.32258 | 0.113297 | 0 | 0
0 | -18.3 | 90 | 7 | 3 | 1.04839 | 0.0447194 | 1 | 0.0444444 | 1.19355 | 0.11857 | 0 | 0
-70 | -18.3 | 90 | 7 | 3 | 1.01075 | 0.0564843 | 1 | 0.0444444 | 1.19355 | 0.11857 | 0 | 0
70 | 0 | 90 | 7 | 3 | 1.01075 | 0.0395587 | 1.04444 | 0.0434988 | 1.19355 | 0.11857 | 0 | 0
0 | 0 | 90 | 7 | 3 | 1.06989 | 0.0277251 | 0.977778 | 0.0449495 | 1.19355 | 0.11857 | 0 | 0
-70 | 0 | 90 | 7 | 3 | 1.03763 | 0.0394668 | 1 | 0.0444444 | 1.19355 | 0.11857 | 0 | 0
70 | 18.3 | 90 | 7 | 3 | 0.96595 | 0.0566487 | 1.02222 | 0.0439614 | 1.19355 | 0.11857 | 0 | 0
0 | 18.3 | 90 | 7 | 3 | 1.00538 | 0.0448657 | 1 | 0.0444444 | 1.19355 | 0.11857 | 0 | 0
-70 | 18.3 | 90 | 7 | 3 | 0.978495 | 0.0566012 | 1.02222 | 0.0439614 | 1.09677 | 0.12334 | 0 | 0
0 | -24.7 | 90 | 7 | 3 | 1.01613 | 0.0505002 | 1 | 0.0444444 | 1.12903 | 0.121659 | 0 | 0
100 | -18.3 | 90 | 7 | 3 | 0.876344 | 0.111953 | 1.06667 | 0.0430556 | 1.16129 | 0.120072 | 0 | 1
-100 | -18.3 | 90 | 7 | 3 | 0.976703 | 0.0615331 | 1 | 0.0444444 | 1.16129 | 0.120072 | 0 | 0
100 | 0 | 90 | 7 | 3 | 0.888889 | 0.0949701 | 1.08889 | 0.0426304 | 1.19355 | 0.11857 | 0 | 1
-100 | 0 | 90 | 7 | 3 | 0.994624 | 0.0945414 | 1.04444 | 0.0434988 | 1.09677 | 0.12334 | 0 | 1
100 | 18.3 | 90 | 7 | 3 | 0.844086 | 0.11211 | 1.06667 | 0.0430556 | 1.25806 | 0.115798 | 0 | 1
-100 | 18.3 | 90 | 7 | 3 | 0.96595 | 0.061574 | 1.02222 | 0.0439614 | 1.16129 | 0.120072 | 0 | 0
0 | 24.7 | 90 | 7 | 3 | 0.983871 | 0.0506159 | 0.977778 | 0.0449495 | 1.19355 | 0.11857 | 0 | 0
70 | -18.3 | 90 | 7 | 4 | 1.10036 | 0.0636786 | 1.04444 | 0.0434988 | 1.19355 | 0.11857 | 0 | 0
0 | -18.3 | 90 | 7 | 4 | 1.17025 | 0.0518466 | 1.06667 | 0.0430556 | 1.25806 | 0.115798 | 0 | 0
-70 | -18.3 | 90 | 7 | 4 | 1.13082 | 0.0635908 | 1.04444 | 0.0434988 | 1.25806 | 0.115798 | 0 | 0
70 | 0 | 90 | 7 | 4 | 1.08602 | 0.0468177 | 1.04444 | 0.0434988 | 1.19355 | 0.11857 | 0 | 0
0 | 0 | 90 | 7 | 4 | 1.13978 | 0.0350245 | 1.06667 | 0.0430556 | 1.16129 | 0.120072 | 0 | 0
-70 | 0 | 90 | 7 | 4 | 1.10394 | 0.0467641 | 1.06667 | 0.0430556 | 1.09677 | 0.12334 | 0 | 0
70 | 18.3 | 90 | 7 | 4 | 0.987455 | 0.0602375 | 1.06667 | 0.0430556 | 1.19355 | 0.11857 | 0 | 0
0 | 18.3 | 90 | 7 | 4 | 1.01971 | 0.0484851 | 1.08889 | 0.0426304 | 1.09677 | 0.12334 | 0 | 0
-70 | 18.3 | 90 | 7 | 4 | 0.982079 | 0.0602573 | 1.08889 | 0.0426304 | 1.19355 | 0.11857 | 0 | 0
0 | -24.7 | 90 | 7 | 4 | 1.13082 | 0.057618 | 1.06667 | 0.0430556 | 1.19355 | 0.11857 | 0 | 0
100 | -18.3 | 90 | 7 | 4 | 0.955197 | 0.119099 | 1.06667 | 0.0430556 | 1.29032 | 0.114516 | 0 | 1
-100 | -18.3 | 90 | 7 | 4 | 1.08602 | 0.0686469 | 1.06667 | 0.0430556 | 1.19355 | 0.11857 | 0 | 0
100 | 0 | 90 | 7 | 4 | 0.9319 | 0.102289 | 1.06667 | 0.0430556 | 1.29032 | 0.114516 | 0 | 1
-100 | 0 | 90 | 7 | 4 | 1.07348 | 0.0517815 | 1.06667 | 0.0430556 | 1.19355 | 0.11857 | 0 | 0
100 | 18.3 | 90 | 7 | 4 | 0.831541 | 0.115843 | 1.04444 | 0.0434988 | 1.12903 | 0.121659 | 0 | 1
-100 | 18.3 | 90 | 7 | 4 | 0.958781 | 0.0652713 | 1.04444 | 0.0434988 | 1.16129 | 0.120072 | 0 | 0
0 | 24.7 | 90 | 7 | 4 | 0.978495 | 0.052964 | 1.04444 | 0.0434988 | 1.12903 | 0.121659 | 0 | 0
70 | -19.9 | 100 | 3 | 1 | 0.836735 | 0.0663711 | 1.04651 | 0.045478 | 1.06061 | 0.117749 | 0 | 0
0 | -19.9 | 100 | 3 | 1 | 0.869048 | 0.0545825 | 1.06977 | 0.0449949 | 1.09091 | 0.116162 | 0 | 0
-70 | -19.9 | 100 | 3 | 1 | 0.828231 | 0.0664129 | 1.06977 | 0.0449949 | 1.06061 | 0.117749 | 0 | 0
70 | 0 | 100 | 3 | 1 | 0.965986 | 0.0534555 | 1.09302 | 0.0445324 | 1.0303 | 0.11943 | 0 | 0
0 | 0 | 100 | 3 | 1 | 0.988095 | 0.0417393 | 1.09302 | 0.0445324 | 1.09091 | 0.116162 | 0 | 0
-70 | 0 | 100 | 3 | 1 | 0.945578 | 0.0535315 | 1.11628 | 0.0440891 | 1.09091 | 0.116162 | 0 | 0
70 | 19.9 | 100 | 3 | 1 | 0.984694 | 0.0710065 | 1.11628 | 0.0440891 | 1.09091 | 0.116162 | 0 | 0
0 | 19.9 | 100 | 3 | 1 | 1.01701 | 0.0592593 | 1.11628 | 0.0440891 | 1.09091 | 0.116162 | 0 | 0
-70 | 19.9 | 100 | 3 | 1 | 0.971088 | 0.0710549 | 1.11628 | 0.0440891 | 1.12121 | 0.11466 | 0 | 0
0 | -24.9 | 100 | 3 | 1 | 0.814626 | 0.059182 | 1.02326 | 0.0459831 | 1.09091 | 0.116162 | 0 | 0
100 | -19.9 | 100 | 3 | 1 | 0.821429 | 0.0713721 | 1 | 0.0465116 | 1.24242 | 0.109387 | 0 | 0
-100 | -19.9 | 100 | 3 | 1 | 0.804422 | 0.0714597 | 1.06977 | 0.0449949 | 1.24242 | 0.109387 | 0 | 0
100 | 0 | 100 | 3 | 1 | 0.954082 | 0.108425 | 1.09302 | 0.0445324 | 1.12121 | 0.11466 | 0 | 1
-100 | 0 | 100 | 3 | 1 | 0.935374 | 0.058496 | 1.11628 | 0.0440891 | 1.18182 | 0.111888 | 0 | 0
100 | 19.9 | 100 | 3 | 1 | 0.964286 | 0.0760049 | 1.09302 | 0.0445324 | 1.12121 | 0.11466 | 0 | 0
-100 | 19.9 | 100 | 3 | 1 | 0.947279 | 0.0760682 | 1.11628 | 0.0440891 | 1.24242 | 0.109387 | 0 | 0
0 | 24.9 | 100 | 3 | 1 | 0.979592 | 0.0650432 | 1.09302 | 0.0445324 | 1.12121 | 0.11466 | 0 | 0
70 | -20.4 | 100 | 3 | 2 | 0.923469 | 0.0576882 | 1.02326 | 0.0459831 | 1.09091 | 0.116162 | 0 | 0
0 | -20.4 | 100 | 3 | 2 | 0.952381 | 0.0459389 | 1.02326 | 0.0459831 | 1.09091 | 0.116162 | 0 | 0
-70 | -20.4 | 100 | 3 | 2 | 0.937075 | 0.0576347 | 1.04651 | 0.045478 | 1.06061 | 0.117749 | 0 | 0
70 | 0 | 100 | 3 | 2 | 1.01871 | 0.0450128 | 1.02326 | 0.0459831 | 1.12121 | 0.11466 | 0 | 0
0 | 0 | 100 | 3 | 2 | 1.04422 | 0.0332937 | 1.02326 | 0.0459831 | 1.06061 | 0.117749 | 0 | 0
-70 | 0 | 100 | 3 | 2 | 0.998299 | 0.045081 | 1.04651 | 0.045478 | 1.06061 | 0.117749 | 0 | 0
70 | 20.4 | 100 | 3 | 2 | 0.945578 | 0.0629294 | 1.02326 | 0.0459831 | 1.12121 | 0.11466 | 0 | 0
0 | 20.4 | 100 | 3 | 2 | 0.960884 | 0.0512346 | 1.02326 | 0.0459831 | 1.12121 | 0.11466 | 0 | 0
-70 | 20.4 | 100 | 3 | 2 | 0.937075 | 0.0629621 | 1.02326 | 0.0459831 | 1.12121 | 0.11466 | 0 | 0
0 | -25.5 | 100 | 3 | 2 | 0.906463 | 0.0504508 | 0.976744 | 0.0470653 | 1.12121 | 0.11466 | 0 | 0
100 | -20.4 | 100 | 3 | 2 | 0.933674 | 0.0625732 | 1.09302 | 0.0445324 | 1.30303 | 0.107118 | 0 | 0
-100 | -20.4 | 100 | 3 | 2 | 0.880952 | 0.0627912 | 1.06977 | 0.0449949 | 1.18182 | 0.111888 | 0 | 0
100 | 0 | 100 | 3 | 2 | 1.0051 | 0.0999832 | 1.11628 | 0.0440891 | 1.18182 | 0.111888 | 0 | 1
-100 | 0 | 100 | 3 | 2 | 0.959184 | 0.0501452 | 1.09302 | 0.0445324 | 1.36364 | 0.105051 | 0 | 0
100 | 20.4 | 100 | 3 | 2 | 0.926871 | 0.0679273 | 1.02326 | 0.0459831 | 1.12121 | 0.11466 | 0 | 0
-100 | 20.4 | 100 | 3 | 2 | 0.903061 | 0.068024 | 1.04651 | 0.045478 | 1.09091 | 0.116162 | 0 | 0
0 | 25.5 | 100 | 3 | 2 | 0.940476 | 0.0569743 | 1 | 0.0465116 | 1.06061 | 0.117749 | 0 | 0
70 | -19.9 | 100 | 3 | 3 | 1.01531 | 0.0593548 | 1.04651 | 0.045478 | 1.06061 | 0.117749 | 0 | 0
0 | -19.9 | 100 | 3 | 3 | 1.03742 | 0.0476459 | 1.02326 | 0.0459831 | 1.09091 | 0.116162 | 0 | 0
-70 | -19.9 | 100 | 3 | 3 | 0.991497 | 0.0594353 | 1.04651 | 0.045478 | 1.0303 | 0.11943 | 0 | 0
70 | 0 | 100 | 3 | 3 | 1.07653 | 0.0415002 | 1.04651 | 0.045478 | 1.18182 | 0.111888 | 0 | 0
0 | 0 | 100 | 3 | 3 | 1.10204 | 0.0297895 | 1.04651 | 0.045478 | 1.18182 | 0.111888 | 0 | 0
-70 | 0 | 100 | 3 | 3 | 1.09184 | 0.0414559 | 1.09302 | 0.0445324 | 1.12121 | 0.11466 | 0 | 0
70 | 19.9 | 100 | 3 | 3 | 0.971088 | 0.054496 | 1.04651 | 0.045478 | 1.06061 | 0.117749 | 0 | 0
0 | 19.9 | 100 | 3 | 3 | 0.998299 | 0.042763 | 1.04651 | 0.045478 | 1.12121 | 0.11466 | 0 | 0
-70 | 19.9 | 100 | 3 | 3 | 0.962585 | 0.0545269 | 1.06977 | 0.0449949 | 1.06061 | 0.117749 | 0 | 0
0 | -24.9 | 100 | 3 | 3 | 0.979592 | 0.0535073 | 1.02326 | 0.0459831 | 1.06061 | 0.117749 | 0 | 0
100 | -19.9 | 100 | 3 | 3 | 1.0051 | 0.0643141 | 1.04651 | 0.045478 | 1.12121 | 0.11466 | 0 | 0
-100 | -19.9 | 100 | 3 | 3 | 0.97449 | 0.0644204 | 1.06977 | 0.0449949 | 1.18182 | 0.111888 | 0 | 0
100 | 0 | 100 | 3 | 3 | 1.06973 | 0.0464455 | 1.09302 | 0.0445324 | 1.12121 | 0.11466 | 0 | 0
-100 | 0 | 100 | 3 | 3 | 0.943878 | 0.0468695 | 1.06977 | 0.0449949 | 1.12121 | 0.11466 | 0 | 0
100 | 19.9 | 100 | 3 | 3 | 0.964286 | 0.059446 | 0.976744 | 0.0470653 | 1.18182 | 0.111888 | 0 | 0
-100 | 19.9 | 100 | 3 | 3 | 0.940476 | 0.0595353 | 1.09302 | 0.0445324 | 1.18182 | 0.111888 | 0 | 0
0 | 24.9 | 100 | 3 | 3 | 0.957483 | 0.0485811 | 1.09302 | 0.0445324 | 1.18182 | 0.111888 | 0 | 0
70 | -19.9 | 120 | 11 | 1 | 0.850467 | 0.0648583 | 1.02273 | 0.0449495 | 1.12121 | 0.11466 | 0 | 0
0 | -19.9 | 120 | 11 | 1 | 0.898754 | 0.053024 | 1.04545 | 0.0444664 | 1.18182 | 0.111888 | 0 | 0
-70 | -19.9 | 120 | 11 | 1 | 0.856698 | 0.0648317 | 1.06818 | 0.0440039 | 1.24242 | 0.109387 | 0 | 0
70 | 0 | 120 | 11 | 1 | 0.942368 | 0.0521328 | 1.06818 | 0.0440039 | 1.12121 | 0.11466 | 0 | 0
0 | 0 | 120 | 11 | 1 | 0.970405 | 0.0403997 | 1.04545 | 0.0444664 | 1.24242 | 0.109387 | 0 | 0
-70 | 0 | 120 | 11 | 1 | 0.933022 | 0.0521659 | 1.06818 | 0.0440039 | 1.18182 | 0.111888 | 0 | 0
70 | 19.9 | 120 | 11 | 1 | 1 | 0.0695634 | 1.09091 | 0.0435606 | 1.24242 | 0.109387 | 0 | 0
0 | 19.9 | 120 | 11 | 1 | 1.01713 | 0.0578734 | 1.09091 | 0.0435606 | 1.24242 | 0.109387 | 0 | 0
-70 | 19.9 | 120 | 11 | 1 | 0.971963 | 0.0696532 | 1.06818 | 0.0440039 | 1.30303 | 0.107118 | 0 | 0
0 | -24.9 | 120 | 11 | 1 | 0.866044 | 0.0574922 | 1.02273 | 0.0449495 | 1.09091 | 0.116162 | 0 | 0
100 | -19.9 | 120 | 11 | 1 | 0.836449 | 0.069845 | 1.02273 | 0.0449495 | 1.15152 | 0.113238 | 0 | 0
-100 | -19.9 | 120 | 11 | 1 | 0.817757 | 0.0699301 | 1.06818 | 0.0440039 | 1.12121 | 0.11466 | 0 | 0
100 | 0 | 120 | 11 | 1 | 0.920561 | 0.0571363 | 1.06818 | 0.0440039 | 1.09091 | 0.116162 | 0 | 0
-100 | 0 | 120 | 11 | 1 | 0.889408 | 0.0572549 | 1.09091 | 0.0435606 | 1.12121 | 0.11466 | 0 | 0
100 | 19.9 | 120 | 11 | 1 | 0.957944 | 0.0746254 | 1.06818 | 0.0440039 | 1.12121 | 0.11466 | 0 | 0
-100 | 19.9 | 120 | 11 | 1 | 0.936137 | 0.0747011 | 1.09091 | 0.0435606 | 1.15152 | 0.113238 | 0 | 0
0 | 24.9 | 120 | 11 | 1 | 1.01246 | 0.113544 | 1.06818 | 0.0440039 | 1.30303 | 0.107118 | 0 | 1
70 | -19.5 | 120 | 11 | 2 | 0.984424 | 0.0543794 | 0.954545 | 0.0465368 | 1.24242 | 0.109387 | 0 | 0
0 | -19.5 | 120 | 11 | 2 | 0.995327 | 0.0427072 | 0.977273 | 0.0459831 | 1.18182 | 0.111888 | 0 | 0
-70 | -19.5 | 120 | 11 | 2 | 0.96729 | 0.0544354 | 1 | 0.0454545 | 1.24242 | 0.109387 | 0 | 0
70 | 0 | 120 | 11 | 2 | 0.995327 | 0.0420193 | 0.977273 | 0.0459831 | 1.21212 | 0.110606 | 0 | 0
0 | 0 | 120 | 11 | 2 | 1.01713 | 0.0303147 | 0.977273 | 0.0459831 | 1.18182 | 0.111888 | 0 | 0
-70 | 0 | 120 | 11 | 2 | 1.01246 | 0.0419663 | 1.02273 | 0.0449495 | 1.30303 | 0.107118 | 0 | 0
70 | 19.5 | 120 | 11 | 2 | 0.97352 | 0.0597534 | 1 | 0.0454545 | 1.18182 | 0.111888 | 0 | 0
0 | 19.5 | 120 | 11 | 2 | 0.985981 | 0.0480755 | 0.977273 | 0.0459831 | 1.18182 | 0.111888 | 0 | 0
-70 | 19.5 | 120 | 11 | 2 | 0.96729 | 0.059774 | 1.02273 | 0.0449495 | 1.27273 | 0.108225 | 0 | 0
0 | -25 | 120 | 11 | 2 | 0.959502 | 0.0472381 | 0.954545 | 0.0465368 | 1.18182 | 0.111888 | 0 | 0
100 | -19.5 | 120 | 11 | 2 | 0.954829 | 0.0594027 | 1 | 0.0454545 | 1.24242 | 0.109387 | 0 | 0
-100 | -19.5 | 120 | 11 | 2 | 0.91433 | 0.109547 | 1.04545 | 0.0444664 | 1.18182 | 0.111888 | 0 | 1
100 | 0 | 120 | 11 | 2 | 0.979751 | 0.0469943 | 1.02273 | 0.0449495 | 1.18182 | 0.111888 | 0 | 0
-100 | 0 | 120 | 11 | 2 | 0.947041 | 0.0471041 | 1.02273 | 0.0449495 | 1.18182 | 0.111888 | 0 | 0
100 | 19.5 | 120 | 11 | 2 | 0.939252 | 0.0647954 | 1 | 0.0454545 | 1.18182 | 0.111888 | 0 | 0
-100 | 19.5 | 120 | 11 | 2 | 0.900312 | 0.114939 | 1.02273 | 0.0449495 | 1.30303 | 0.107118 | 0 | 1
0 | 25 | 120 | 11 | 2 | 0.950156 | 0.053944 | 0.954545 | 0.0465368 | 1.12121 | 0.11466 | 0 | 0
70 | -19.9 | 120 | 11 | 3 | 1.09969 | 0.0626988 | 1.09091 | 0.0435606 | 1.30303 | 0.107118 | 0 | 0
0 | -19.9 | 120 | 11 | 3 | 1.14174 | 0.0509569 | 1.11364 | 0.0431354 | 1.18182 | 0.111888 | 0 | 0
-70 | -19.9 | 120 | 11 | 3 | 1.10903 | 0.0626749 | 1.11364 | 0.0431354 | 1.21212 | 0.110606 | 0 | 0
70 | 0 | 120 | 11 | 3 | 1.06542 | 0.0451426 | 1.09091 | 0.0435606 | 1.18182 | 0.111888 | 0 | 0
0 | 0 | 120 | 11 | 3 | 1.09813 | 0.033418 | 1.09091 | 0.0435606 | 1.24242 | 0.109387 | 0 | 0
-70 | 0 | 120 | 11 | 3 | 1.07321 | 0.0451214 | 1.11364 | 0.0431354 | 1.24242 | 0.109387 | 0 | 0
70 | 19.9 | 120 | 11 | 3 | 0.954829 | 0.0578232 | 1.02273 | 0.0449495 | 1.21212 | 0.110606 | 0 | 0
0 | 19.9 | 120 | 11 | 3 | 1.00935 | 0.0460095 | 1.04545 | 0.0444664 | 1.12121 | 0.11466 | 0 | 0
-70 | 19.9 | 120 | 11 | 3 | 0.984424 | 0.0577252 | 1.06818 | 0.0440039 | 1.18182 | 0.111888 | 0 | 0
0 | -25 | 120 | 11 | 3 | 1.16333 | 0.10079 | 0 | 0 | 0 | 0 | 0 | 2
100 | -19.5 | 120 | 11 | 3 | 1.06922 | 0.111623 | 0 | 0 | 0 | 0 | 0 | 2
-100 | -19.5 | 120 | 11 | 3 | 1.08084 | 0.111623 | 0 | 0 | 0 | 0 | 0 | 2
100 | 0 | 120 | 11 | 3 | 0.97482 | 0.0940287 | 0 | 0 | 0 | 0 | 0 | 2
-100 | 0 | 120 | 11 | 3 | 0.985416 | 0.0940287 | 0 | 0 | 0 | 0 | 0 | 2
100 | 19.5 | 120 | 11 | 3 | 0.917627 | 0.106424 | 0 | 0 | 0 | 0 | 0 | 2
-100 | 19.5 | 120 | 11 | 3 | 0.927601 | 0.106424 | 0 | 0 | 0 | 0 | 0 | 2
0 | 25 | 120 | 11 | 3 | 0.977336 | 0.0941248 | 0 | 0 | 0 | 0 | 0 | 2
70 | -9.4 | 90 | 7 | 2 | 0.841629 | 0.062927 | 1.06977 | 0.0449949 | 1.15152 | 0.113238 | 1 | 0
0 | -9.4 | 90 | 7 | 2 | 0.88914 | 0.0510022 | 1 | 0.0465116 | 1.21212 | 0.110606 | 1 | 0
-70 | -9.4 | 90 | 7 | 2 | 0.839366 | 0.0629415 | 1.06977 | 0.0449949 | 1.12121 | 0.11466 | 1 | 0
70 | 0 | 90 | 7 | 2 | 0.893665 | 0.0495213 | 1 | 0.0465116 | 1.12121 | 0.11466 | 1 | 0
0 | 0 | 90 | 7 | 2 | 0.979638 | 0.0374394 | 1 | 0.0465116 | 1.15152 | 0.113238 | 1 | 0
-70 | 0 | 90 | 7 | 2 | 0.927602 | 0.049336 | 1 | 0.0465116 | 1.30303 | 0.107118 | 1 | 0
70 | 9.4 | 90 | 7 | 2 | 0.871041 | 0.0665545 | 1.02326 | 0.0459831 | 1.15152 | 0.113238 | 1 | 0
0 | 9.4 | 90 | 7 | 2 | 0.929864 | 0.0545883 | 1 | 0.0465116 | 1.30303 | 0.107118 | 1 | 0
-70 | 9.4 | 90 | 7 | 2 | 0.868778 | 0.066568 | 1.04651 | 0.045478 | 1.15152 | 0.113238 | 1 | 0
0 | -12.7 | 90 | 7 | 2 | 0.830317 | 0.055692 | 1 | 0.0465116 | 1.18182 | 0.111888 | 1 | 0
100 | -9.4 | 90 | 7 | 2 | 0.68552 | 0.119077 | 0.976744 | 0.0470653 | 1.18182 | 0.111888 | 1 | 1
-100 | -9.4 | 90 | 7 | 2 | 0.80543 | 0.0680939 | 1.02326 | 0.0459831 | 1.30303 | 0.107118 | 1 | 0
100 | 0 | 90 | 7 | 2 | 0.742081 | 0.105481 | 1 | 0.0465116 | 1.24242 | 0.109387 | 1 | 1
-100 | 0 | 90 | 7 | 2 | 0.882353 | 0.0545114 | 1.09302 | 0.0445324 | 1.12121 | 0.11466 | 1 | 0
100 | 9.4 | 90 | 7 | 2 | 0.70362 | 0.122716 | 1 | 0.0465116 | 1.12121 | 0.11466 | 1 | 1
-100 | 9.4 | 90 | 7 | 2 | 0.803167 | 0.0719187 | 1.04651 | 0.045478 | 1.12121 | 0.11466 | 1 | 0
0 | 12.7 | 90 | 7 | 2 | 0.875566 | 0.0605564 | 1.02326 | 0.0459831 | 1.06061 | 0.117749 | 1 | 0
70 | -9.4 | 90 | 7 | 1 | 0.730769 | 0.0711845 | 1.04651 | 0.045478 | 1.18182 | 0.111888 | 1 | 0
0 | -9.4 | 90 | 7 | 1 | 0.791855 | 0.0590693 | 1.04651 | 0.045478 | 1.18182 | 0.111888 | 1 | 0
-70 | -9.4 | 90 | 7 | 1 | 0.746606 | 0.0710531 | 1.06977 | 0.0449949 | 1.18182 | 0.111888 | 1 | 0
70 | 0 | 90 | 7 | 1 | 0.855204 | 0.0571693 | 1.06977 | 0.0449949 | 1.12121 | 0.11466 | 1 | 0
0 | 0 | 90 | 7 | 1 | 0.918552 | 0.0451669 | 1.04651 | 0.045478 | 0.939394 | 0.125122 | 1 | 0
-70 | 0 | 90 | 7 | 1 | 0.871041 | 0.0570731 | 1.06977 | 0.0449949 | 1.18182 | 0.111888 | 1 | 0
70 | 9.4 | 90 | 7 | 1 | 0.866516 | 0.0739807 | 1.02326 | 0.0459831 | 1.30303 | 0.107118 | 1 | 0
0 | 9.4 | 90 | 7 | 1 | 0.938914 | 0.0619405 | 1.06977 | 0.0449949 | 1.15152 | 0.113238 | 1 | 0
-70 | 9.4 | 90 | 7 | 1 | 0.88914 | 0.0738478 | 1.06977 | 0.0449949 | 1.09091 | 0.116162 | 1 | 0
0 | -12.7 | 90 | 7 | 1 | 0.714932 | 0.0640208 | 1.06977 | 0.0449949 | 1.12121 | 0.11466 | 1 | 0
100 | -9.4 | 90 | 7 | 1 | 0.628959 | 0.077112 | 1 | 0.0465116 | 1.09091 | 0.116162 | 1 | 0
-100 | -9.4 | 90 | 7 | 1 | 0.699095 | 0.12639 | 1 | 0.0465116 | 1.12121 | 0.11466 | 1 | 1
100 | 0 | 90 | 7 | 1 | 0.699095 | 0.113276 | 1 | 0.0465116 | 1.12121 | 0.11466 | 1 | 1
-100 | 0 | 90 | 7 | 1 | 0.812217 | 0.0623746 | 1.02326 | 0.0459831 | 1.24242 | 0.109387 | 1 | 0
100 | 9.4 | 90 | 7 | 1 | 0.708145 | 0.130074 | 0.976744 | 0.0470653 | 1.15152 | 0.113238 | 1 | 1
-100 | 9.4 | 90 | 7 | 1 | 0.837104 | 0.0790894 | 1.02326 | 0.0459831 | 1.12121 | 0.11466 | 1 | 0
0 | 12.7 | 90 | 7 | 1 | 0.88914 | 0.0678692 | 1.02326 | 0.0459831 | 1.15152 | 0.113238 | 1 | 0
70 | -9.3 | 90 | 7 | 3 | 0.88914 | 0.0589723 | 1 | 0.0465116 | 1.24242 | 0.109387 | 1 | 0
0 | -9.3 | 90 | 7 | 3 | 0.947964 | 0.047019 | 1 | 0.0465116 | 1.21212 | 0.110606 | 1 | 0
-70 | -9.3 | 90 | 7 | 3 | 0.947964 | 0.0586565 | 1 | 0.0465116 | 1.24242 | 0.109387 | 1 | 0
70 | 0 | 90 | 7 | 3 | 0.923077 | 0.0418552 | 1 | 0.0465116 | 1.09091 | 0.116162 | 1 | 0
0 | 0 | 90 | 7 | 3 | 0.997738 | 0.0298509 | 1 | 0.0465116 | 1.0303 | 0.11943 | 1 | 0
-70 | 0 | 90 | 7 | 3 | 0.966063 | 0.0416371 | 1.04651 | 0.045478 | 1.12121 | 0.11466 | 1 | 0
70 | 9.3 | 90 | 7 | 3 | 0.850679 | 0.0592024 | 1 | 0.0465116 | 1.24242 | 0.109387 | 1 | 0
0 | 9.3 | 90 | 7 | 3 | 0.91629 | 0.047184 | 1 | 0.0465116 | 1.18182 | 0.111888 | 1 | 0
-70 | 9.3 | 90 | 7 | 3 | 0.88914 | 0.0589723 | 1.06977 | 0.0449949 | 1.12121 | 0.11466 | 1 | 0
0 | -12.5 | 90 | 7 | 3 | 0.873303 | 0.0530899 | 1.06977 | 0.0449949 | 1 | 0.121212 | 1 | 0
100 | -9.3 | 90 | 7 | 3 | 0.753394 | 0.114814 | 1 | 0.0465116 | 1.18182 | 0.111888 | 1 | 1
-100 | -9.3 | 90 | 7 | 3 | 0.873303 | 0.0639898 | 1.02326 | 0.0459831 | 1.12121 | 0.11466 | 1 | 0
100 | 0 | 90 | 7 | 3 | 0.753394 | 0.0978845 | 1 | 0.0465116 | 1.18182 | 0.111888 | 1 | 1
-100 | 0 | 90 | 7 | 3 | 0.90724 | 0.046866 | 1.02326 | 0.0459831 | 1.18182 | 0.111888 | 1 | 0
100 | 9.3 | 90 | 7 | 3 | 0.710407 | 0.115178 | 1 | 0.0465116 | 1.12121 | 0.11466 | 1 | 1
-100 | 9.3 | 90 | 7 | 3 | 0.852941 | 0.0641135 | 1.04651 | 0.045478 | 1.12121 | 0.11466 | 1 | 0
0 | 12.5 | 90 | 7 | 3 | 0.877828 | 0.0530632 | 1.04651 | 0.045478 | 1.0303 | 0.11943 | 1 | 0
70 | -9.3 | 90 | 7 | 4 | 0.941176 | 0.066174 | 1.06977 | 0.0449949 | 1.15152 | 0.113238 | 1 | 0
0 | -9.3 | 90 | 7 | 4 | 1.03167 | 0.0541147 | 1.09302 | 0.0445324 | 1.18182 | 0.111888 | 1 | 0
-70 | -9.3 | 90 | 7 | 4 | 0.988688 | 0.0659429 | 1.09302 | 0.0445324 | 1.24242 | 0.109387 | 1 | 0
70 | 0 | 90 | 7 | 4 | 0.984163 | 0.0490557 | 1.09302 | 0.0445324 | 1.12121 | 0.11466 | 1 | 0
0 | 0 | 90 | 7 | 4 | 1.06335 | 0.0370758 | 1.11628 | 0.0440891 | 1.18182 | 0.111888 | 1 | 0
-70 | 0 | 90 | 7 | 4 | 1.00452 | 0.0489625 | 1.11628 | 0.0440891 | 1.24242 | 0.109387 | 1 | 0
70 | 9.3 | 90 | 7 | 4 | 0.875566 | 0.0627119 | 1.09302 | 0.0445324 | 1.12121 | 0.11466 | 1 | 0
0 | 9.3 | 90 | 7 | 4 | 0.932127 | 0.0507608 | 1.09302 | 0.0445324 | 1.12121 | 0.11466 | 1 | 0
-70 | 9.3 | 90 | 7 | 4 | 0.904977 | 0.0625439 | 1.11628 | 0.0440891 | 1.12121 | 0.11466 | 1 | 0
0 | -12.5 | 90 | 7 | 4 | 0.954751 | 0.0601235 | 1.11628 | 0.0440891 | 1.0303 | 0.11943 | 1 | 0
100 | -9.3 | 90 | 7 | 4 | 0.830317 | 0.121741 | 1.09302 | 0.0445324 | 1.09091 | 0.116162 | 1 | 1
-100 | -9.3 | 90 | 7 | 4 | 0.938914 | 0.0711108 | 1.11628 | 0.0440891 | 1.12121 | 0.11466 | 1 | 0
100 | 0 | 90 | 7 | 4 | 0.803167 | 0.105017 | 1.02326 | 0.0459831 | 1.12121 | 0.11466 | 1 | 1
-100 | 0 | 90 | 7 | 4 | 0.963801 | 0.0540781 | 1.11628 | 0.0440891 | 1.12121 | 0.11466 | 1 | 0
100 | 9.3 | 90 | 7 | 4 | 0.744344 | 0.118548 | 1 | 0.0465116 | 1.06061 | 0.117749 | 1 | 1
-100 | 9.3 | 90 | 7 | 4 | 0.850679 | 0.0677883 | 1.09302 | 0.0445324 | 1 | 0.121212 | 1 | 0
0 | 12.5 | 90 | 7 | 4 | 0.846154 | 0.0555942 | 1.11628 | 0.0440891 | 1 | 0.121212 | 1 | 0
70 | -9.8 | 100 | 3 | 1 | 0.793827 | 0.134057 | 0 | 0 | 0 | 0 | 1 | 2
0 | -9.8 | 100 | 3 | 1 | 0.835607 | 0.12242 | 0 | 0 | 0 | 0 | 1 | 2
-70 | -9.8 | 100 | 3 | 1 | 0.802183 | 0.134057 | 0 | 0 | 0 | 0 | 1 | 2
70 | 0 | 100 | 3 | 1 | 0.906705 | 0.121533 | 0 | 0 | 0 | 0 | 1 | 2
0 | 0 | 100 | 3 | 1 | 0.954427 | 0.109896 | 0 | 0 | 0 | 0 | 1 | 2
-70 | 0 | 100 | 3 | 1 | 0.91625 | 0.121533 | 0 | 0 | 0 | 0 | 1 | 2
70 | 9.8 | 100 | 3 | 1 | 0.864889 | 0.139 | 0 | 0 | 0 | 0 | 1 | 2
0 | 9.8 | 100 | 3 | 1 | 0.91041 | 0.127362 | 0 | 0 | 0 | 0 | 1 | 2
-70 | 9.8 | 100 | 3 | 1 | 0.873993 | 0.139 | 0 | 0 | 0 | 0 | 1 | 2
0 | -12.4 | 100 | 3 | 1 | 0.757475 | 0.126761 | 0 | 0 | 0 | 0 | 1 | 2
100 | -9.8 | 100 | 3 | 1 | 0.768759 | 0.138983 | 0 | 0 | 0 | 0 | 1 | 2
-100 | -9.8 | 100 | 3 | 1 | 0.777115 | 0.138983 | 0 | 0 | 0 | 0 | 1 | 2
100 | 0 | 100 | 3 | 1 | 0.878073 | 0.126458 | 0 | 0 | 0 | 0 | 1 | 2
-100 | 0 | 100 | 3 | 1 | 0.887617 | 0.126458 | 0 | 0 | 0 | 0 | 1 | 2
100 | 9.8 | 100 | 3 | 1 | 0.837577 | 0.143925 | 0 | 0 | 0 | 0 | 1 | 2
-100 | 9.8 | 100 | 3 | 1 | 0.846681 | 0.143925 | 0 | 0 | 0 | 0 | 1 | 2
0 | 12.4 | 100 | 3 | 1 | 0.831338 | 0.133015 | 0 | 0 | 0 | 0 | 1 | 2
70 | -9.9 | 100 | 3 | 2 | 0.885906 | 0.0602936 | 1 | 0.0465116 | 1.14706 | 0.110106 | 1 | 0
0 | -9.9 | 100 | 3 | 2 | 0.901566 | 0.0485684 | 1.02326 | 0.0459831 | 1.11765 | 0.111455 | 1 | 0
-70 | -9.9 | 100 | 3 | 2 | 0.870246 | 0.0603845 | 1.04651 | 0.045478 | 1.20588 | 0.107604 | 1 | 0
70 | 0 | 100 | 3 | 2 | 0.979866 | 0.047313 | 0.976744 | 0.0470653 | 1.02941 | 0.115966 | 1 | 0
0 | 0 | 100 | 3 | 2 | 1.0179 | 0.0355049 | 0.976744 | 0.0470653 | 1.05882 | 0.114379 | 1 | 0
-70 | 0 | 100 | 3 | 2 | 0.96868 | 0.0473657 | 1.02326 | 0.0459831 | 1.05882 | 0.114379 | 1 | 0
70 | 9.9 | 100 | 3 | 2 | 0.901566 | 0.065204 | 1 | 0.0465116 | 1.08824 | 0.112878 | 1 | 0
0 | 9.9 | 100 | 3 | 2 | 0.930649 | 0.0534114 | 1 | 0.0465116 | 1.05882 | 0.114379 | 1 | 0
-70 | 9.9 | 100 | 3 | 2 | 0.879195 | 0.0653303 | 1.04651 | 0.045478 | 1.11765 | 0.111455 | 1 | 0
0 | -12.5 | 100 | 3 | 2 | 0.818304 | 0.118472 | 0 | 0 | 0 | 0 | 1 | 2
100 | -9.9 | 100 | 3 | 2 | 0.831335 | 0.130694 | 0 | 0 | 0 | 0 | 1 | 2
-100 | -9.9 | 100 | 3 | 2 | 0.840371 | 0.130694 | 0 | 0 | 0 | 0 | 1 | 2
100 | 0 | 100 | 3 | 2 | 0.92 | 0.118198 | 0 | 0 | 0 | 0 | 1 | 2
-100 | 0 | 100 | 3 | 2 | 0.93 | 0.118198 | 0 | 0 | 0 | 0 | 1 | 2
100 | 9.9 | 100 | 3 | 2 | 0.837821 | 0.135692 | 0 | 0 | 0 | 0 | 1 | 2
-100 | 9.9 | 100 | 3 | 2 | 0.846928 | 0.135692 | 0 | 0 | 0 | 0 | 1 | 2
0 | 12.5 | 100 | 3 | 2 | 0.83154 | 0.124783 | 0 | 0 | 0 | 0 | 1 | 2
70 | -9.7 | 100 | 3 | 3 | 0.948546 | 0.0616433 | 1.04651 | 0.045478 | 1.14706 | 0.110106 | 1 | 0
0 | -9.7 | 100 | 3 | 3 | 0.970917 | 0.0498971 | 1.06977 | 0.0449949 | 1.05882 | 0.114379 | 1 | 0
-70 | -9.7 | 100 | 3 | 3 | 0.926175 | 0.0617572 | 1.06977 | 0.0449949 | 1.14706 | 0.110106 | 1 | 0
70 | 0 | 100 | 3 | 3 | 1.03579 | 0.0437332 | 1.04651 | 0.045478 | 1.08824 | 0.112878 | 1 | 0
0 | 0 | 100 | 3 | 3 | 1.09396 | 0.031866 | 1.06977 | 0.0449949 | 1.23529 | 0.106443 | 1 | 0
-70 | 0 | 100 | 3 | 3 | 1.03579 | 0.0437332 | 1.06977 | 0.0449949 | 1.14706 | 0.110106 | 1 | 0
70 | 9.7 | 100 | 3 | 3 | 0.928412 | 0.0567333 | 1.04651 | 0.045478 | 1.05882 | 0.114379 | 1 | 0
0 | 9.7 | 100 | 3 | 3 | 0.955257 | 0.0449603 | 1.04651 | 0.045478 | 1.02941 | 0.115966 | 1 | 0
-70 | 9.7 | 100 | 3 | 3 | 0.930649 | 0.0567217 | 1.06977 | 0.0449949 | 1.11765 | 0.111455 | 1 | 0
0 | -12.2 | 100 | 3 | 3 | 0.830418 | 0.121461 | 0 | 0 | 0 | 0 | 1 | 2
100 | -9.7 | 100 | 3 | 3 | 0.837326 | 0.132377 | 0 | 0 | 0 | 0 | 1 | 2
-100 | -9.7 | 100 | 3 | 3 | 0.846428 | 0.132377 | 0 | 0 | 0 | 0 | 1 | 2
100 | 0 | 100 | 3 | 3 | 0.92 | 0.114864 | 0 | 0 | 0 | 0 | 1 | 2
-100 | 0 | 100 | 3 | 3 | 0.93 | 0.114864 | 0 | 0 | 0 | 0 | 1 | 2
100 | 9.7 | 100 | 3 | 3 | 0.816221 | 0.127365 | 0 | 0 | 0 | 0 | 1 | 2
-100 | 9.7 | 100 | 3 | 3 | 0.825093 | 0.127365 | 0 | 0 | 0 | 0 | 1 | 2
0 | 12.2 | 100 | 3 | 3 | 0.801627 | 0.116453 | 0 | 0 | 0 | 0 | 1 | 2
70 | -9.8 | 120 | 7 | 1 | 0.832869 | 0.0704929 | 1 | 0.0444444 | 1.26667 | 0.119298 | 1 | 0
0 | -9.8 | 120 | 7 | 1 | 0.880223 | 0.0584955 | 0.977778 | 0.0449495 | 1.3 | 0.117949 | 1 | 0
-70 | -9.8 | 120 | 7 | 1 | 0.818941 | 0.0706066 | 0.977778 | 0.0449495 | 1.33333 | 0.116667 | 1 | 0
70 | 0 | 120 | 7 | 1 | 0.880223 | 0.0576119 | 0.977778 | 0.0449495 | 1.3 | 0.117949 | 1 | 0
0 | 0 | 120 | 7 | 1 | 0.94429 | 0.0455449 | 1.02222 | 0.0439614 | 1.3 | 0.117949 | 1 | 0
-70 | 0 | 120 | 7 | 1 | 0.89415 | 0.0575133 | 1 | 0.0444444 | 1.3 | 0.117949 | 1 | 0
70 | 9.8 | 120 | 7 | 1 | 0.89415 | 0.0749828 | 0.955556 | 0.045478 | 1.23333 | 0.120721 | 1 | 0
0 | 9.8 | 120 | 7 | 1 | 0.94429 | 0.0630145 | 1.02222 | 0.0439614 | 1.23333 | 0.120721 | 1 | 0
-70 | 9.8 | 120 | 7 | 1 | 0.908078 | 0.0748872 | 0.955556 | 0.045478 | 1.3 | 0.117949 | 1 | 0
0 | -12.4 | 120 | 7 | 1 | 0.857245 | 0.125936 | 0 | 0 | 0 | 0 | 1 | 2
100 | -9.8 | 120 | 7 | 1 | 0.82354 | 0.138158 | 0 | 0 | 0 | 0 | 1 | 2
-100 | -9.8 | 120 | 7 | 1 | 0.832491 | 0.138158 | 0 | 0 | 0 | 0 | 1 | 2
100 | 0 | 120 | 7 | 1 | 0.865807 | 0.125637 | 0 | 0 | 0 | 0 | 1 | 2
-100 | 0 | 120 | 7 | 1 | 0.875218 | 0.125637 | 0 | 0 | 0 | 0 | 1 | 2
100 | 9.8 | 120 | 7 | 1 | 0.886258 | 0.143107 | 0 | 0 | 0 | 0 | 1 | 2
-100 | 9.8 | 120 | 7 | 1 | 0.895892 | 0.143107 | 0 | 0 | 0 | 0 | 1 | 2
0 | 12.4 | 120 | 7 | 1 | 0.921581 | 0.132197 | 0 | 0 | 0 | 0 | 1 | 2
70 | -9.7 | 120 | 7 | 2 | 0.896936 | 0.0600373 | 1 | 0.0444444 | 1.13333 | 0.12549 | 1 | 0
0 | -9.7 | 120 | 7 | 2 | 0.947075 | 0.0480709 | 1 | 0.0444444 | 1.13333 | 0.12549 | 1 | 0
-70 | -9.7 | 120 | 7 | 2 | 0.896936 | 0.0600373 | 1 | 0.0444444 | 1.13333 | 0.12549 | 1 | 0
70 | 0 | 120 | 7 | 2 | 0.896936 | 0.0475563 | 1 | 0.0444444 | 1.23333 | 0.120721 | 1 | 0
0 | 0 | 120 | 7 | 2 | 0.991643 | 0.0353256 | 1 | 0.0444444 | 1.06667 | 0.129167 | 1 | 0
-70 | 0 | 120 | 7 | 2 | 0.958217 | 0.0471591 | 1 | 0.0444444 | 1.23333 | 0.120721 | 1 | 0
70 | 9.7 | 120 | 7 | 2 | 0.883008 | 0.0651639 | 1 | 0.0444444 | 1.13333 | 0.12549 | 1 | 0
0 | 9.7 | 120 | 7 | 2 | 0.949861 | 0.0530823 | 1 | 0.0444444 | 1.23333 | 0.120721 | 1 | 0
-70 | 9.7 | 120 | 7 | 2 | 0.896936 | 0.0650659 | 0.977778 | 0.0449495 | 1.36667 | 0.115447 | 1 | 0
0 | -12.2 | 120 | 7 | 2 | 0.912195 | 0.115967 | 0 | 0 | 0 | 0 | 1 | 2
100 | -9.7 | 120 | 7 | 2 | 0.880615 | 0.12818 | 0 | 0 | 0 | 0 | 1 | 2
-100 | -9.7 | 120 | 7 | 2 | 0.890187 | 0.12818 | 0 | 0 | 0 | 0 | 1 | 2
100 | 0 | 120 | 7 | 2 | 0.92 | 0.115699 | 0 | 0 | 0 | 0 | 1 | 2
-100 | 0 | 120 | 7 | 2 | 0.93 | 0.115699 | 0 | 0 | 0 | 0 | 1 | 2
100 | 9.7 | 120 | 7 | 2 | 0.880615 | 0.133209 | 0 | 0 | 0 | 0 | 1 | 2
-100 | 9.7 | 120 | 7 | 2 | 0.890187 | 0.133209 | 0 | 0 | 0 | 0 | 1 | 2
0 | 12.2 | 120 | 7 | 2 | 0.912195 | 0.122292 | 0 | 0 | 0 | 0 | 1 | 2
70 | -9.7 | 120 | 7 | 3 | 0.883008 | 0.0684807 | 0.955556 | 0.045478 | 1.36667 | 0.115447 | 1 | 0
0 | -9.7 | 120 | 7 | 3 | 0.927577 | 0.05654 | 0.955556 | 0.045478 | 1.36667 | 0.115447 | 1 | 0
-70 | -9.7 | 120 | 7 | 3 | 0.869081 | 0.0685818 | 0.955556 | 0.045478 | 1.36667 | 0.115447 | 1 | 0
70 | 0 | 120 | 7 | 3 | 0.891365 | 0.0509244 | 0.955556 | 0.045478 | 1.3 | 0.117949 | 1 | 0
0 | 0 | 120 | 7 | 3 | 0.941504 | 0.0389541 | 1 | 0.0444444 | 1.13333 | 0.12549 | 1 | 0
-70 | 0 | 120 | 7 | 3 | 0.880223 | 0.0510035 | 0.955556 | 0.045478 | 1.43333 | 0.113178 | 1 | 0
70 | 9.7 | 120 | 7 | 3 | 0.83844 | 0.0638123 | 0.955556 | 0.045478 | 1.36667 | 0.115447 | 1 | 0
0 | 9.7 | 120 | 7 | 3 | 0.877437 | 0.0518795 | 1 | 0.0444444 | 1.13333 | 0.12549 | 1 | 0
-70 | 9.7 | 120 | 7 | 3 | 0.802228 | 0.0641122 | 1 | 0.0444444 | 1.2 | 0.122222 | 1 | 0
0 | -12.2 | 120 | 7 | 3 | 0.920561 | 0.125605 | 0 | 0 | 0 | 0 | 1 | 2
100 | -9.7 | 120 | 7 | 3 | 0.885993 | 0.136526 | 0 | 0 | 0 | 0 | 1 | 2
-100 | -9.7 | 120 | 7 | 3 | 0.895623 | 0.136526 | 0 | 0 | 0 | 0 | 1 | 2
100 | 0 | 120 | 7 | 3 | 0.865807 | 0.119029 | 0 | 0 | 0 | 0 | 1 | 2
-100 | 0 | 120 | 7 | 3 | 0.875218 | 0.119029 | 0 | 0 | 0 | 0 | 1 | 2
100 | 9.7 | 120 | 7 | 3 | 0.823293 | 0.131522 | 0 | 0 | 0 | 0 | 1 | 2
-100 | 9.7 | 120 | 7 | 3 | 0.832242 | 0.131522 | 0 | 0 | 0 | 0 | 1 | 2
0 | 12.2 | 120 | 7 | 3 | 0.856297 | 0.119312 | 0 | 0 | 0 | 0 | 1 | 2

## Sheet4
Sample | Position | Roll | X | N | dspacing | Gamma | Roughness | Separator plates | Mounting plate | ypp | Notes
Si5475 | 0 | 0 | 0 | 10 | 54.4 | 0.47 | 4 | 100 | 3 | 510 | 0 |  |  | 0.53
Si5476 | 0 | 0 | 0 | 10 | 56.8 | 0.43 | 4 | 100 | 3 | 470 | 0 |  |  | 0.57
Si5477 | 0 | 0 | 0 | 10 | 45.4 | 0.45 | 4 | 100 | 3 | 440 | 0 |  |  | 0.55
Si5478 | 0 | 0 | 0 | 10 | 51 | 0.45 | 4 | 100 | 3 | 400 | 0 |  |  | 0.55
Si5479 | 0 | 0 | 80 | 10 | 54.8 | 0.44 | 4 | 100 | 3 | 370 | 0 |  |  | 0.56
Si5480 | 0 | 0 | 0 | 10 | 58.2 | 0.43 | 4 | 100 | 3 | 370 | 0 |  |  | 0.57
Si5481 | 0 | 0 | -80 | 10 | 57.5 | 0.42 | 4 | 100 | 3 | 370 | 0 |  |  | 0.58
Si5482 | 0 | 0 | 0 | 10 | 49.4 | 0.43 | 4 | 100 | 3 | 340 | 0 |  |  | 0.57
Si5483 | 0 | 0 | 0 | 10 | 54.8 | 0.44 | 4 | 100 | 3 | 300 | 0 |  |  | 0.56
Si5484 | 0 | 0 | 0 | 10 | 63 | 0.44 | 4 | 100 | 3 | 270 | 0 |  |  | 0.56
Si5485 | 0 | 0 | 0 | 10 | 55.2 | 0.46 | 4 | 100 | 3 | 240 | 0 |  |  | 0.54
Si5486 | 0 | 0 | 0 | 10 | 57.9 | 0.45 | 4 | 100 | 5 | 370 | 0 |  |  | 0.55
Si5487 | 0 | 0 | 0 | 10 | 54.8 | 0.48 | 4 | 0 | 7 | 570 | 0 |  |  | 0.52
Si5488 | 0 | 0 | 0 | 10 | 64 | 0.46 | 4 | 0 | 7 | 520 | 0 |  |  | 0.54
Si5489 | 0 | 0 | 0 | 10 | 67 | 0.42 | 4 | 0 | 7 | 470 | 0 |  |  | 0.58
Si5490 | 0 | 0 | 0 | 10 | 70 | 0.42 | 4.4 | 0 | 7 | 420 | 0 |  |  | 0.58
Si5491 | 0 | 0 | 0 | 10 | 72.2 | 0.42 | 4.4 | 0 | 7 | 370 | 0 |  |  | 0.58
Si5492 | 0 | 0 | 0 | 10 | 74.4 | 0.435 | 4.3 | 0 | 7 | 320 | 0 |  |  | 0.565
Si5493 | 0 | 0 | 0 | 10 | 76.2 | 0.45 | 4.1 | 0 | 7 | 270 | 0 |  |  | 0.55
Si5494 | 0 | 0 | 0 | 10 | 78 | 0.47 | 3.7 | 0 | 7 | 220 | 0 |  |  | 0.53
Si5495 | 0 | 0 | 0 | 10 | 76.2 | 0.49 | 3.7 | 0 | 7 | 170 | 0 |  |  | 0.51
Si5496 | 0 | 0 | 0 | 10 | 65 | 0.49 | 3.7 | 0 | 7 | 120 | 0 |  |  | 0.51
[12 empty] | Gamma STDDEV NP | 0.02867926 |  | MEAN | 0.4535
[12 empty] | Gamma STDDEV WP | 0.01342561 |  | MEAN | 0.4444444

## Sheet5
Si5475,0,0,0,10,54.4,0.47,4,100,3,510,0
Si5476,0,0,0,10,56.8,0.43,4,100,3,470,0
Si5477,0,0,0,10,45.4,0.45,4,100,3,440,0
Si5478,0,0,0,10,51,0.45,4,100,3,400,0
Si5479,0,0,80,10,54.8,0.44,4,100,3,370,0
Si5480,0,0,0,10,58.2,0.43,4,100,3,370,0
Si5481,0,0,-80,10,57.5,0.42,4,100,3,370,0
Si5482,0,0,0,10,49.4,0.43,4,100,3,340,0
Si5483,0,0,0,10,54.8,0.44,4,100,3,300,0
Si5484,0,0,0,10,63,0.44,4,100,3,270,0
Si5485,0,0,0,10,55.2,0.46,4,100,3,240,0
Si5486,0,0,0,10,57.9,0.45,4,100,5,370,0
Si5487,0,0,0,10,54.8,0.48,4,0,7,570,0
Si5488,0,0,0,10,64,0.46,4,0,7,520,0
Si5489,0,0,0,10,67,0.42,4,0,7,470,0
Si5490,0,0,0,10,70,0.42,4.4,0,7,420,0
Si5491,0,0,0,10,72.2,0.42,4.4,0,7,370,0
Si5492,0,0,0,10,74.4,0.435,4.3,0,7,320,0
Si5493,0,0,0,10,76.2,0.45,4.1,0,7,270,0
Si5494,0,0,0,10,78,0.47,3.7,0,7,220,0
Si5495,0,0,0,10,76.2,0.49,3.7,0,7,170,0
Si5496,0,0,0,10,65,0.49,3.7,0,7,120,0

## Sheet6
Second | First
56.9 | 59.7 | 0.906051 | 0.9212963
60.2 | 61 | 0.9585987 | 0.941358
57.7 | 58.3 | 0.9187898 | 0.8996914
60.1 | 63.3 | 0.9570064 | 0.9768519
62.8 | 64.8 | 1 | 1
61.1 | 64.2 | 0.9729299 | 0.9907407
54.3 | 57.1 | 0.8646497 | 0.8811728
57.5 | 58.7 | 0.9156051 | 0.9058642
55.7 | 56.6 | 0.8869427 | 0.8734568
57.3 | 57.6 | 0.9124204 | 0.8888889
53.5 | 59.1 | 0.8519108 | 0.912037
54.6 | 57.3 | 0.8694268 | 0.8842593
57.1 | 62.9 | 0.9092357 | 0.970679
57.9 | 55.5 | 0.9219745 | 0.8564815
51.1 | 56.7 | 0.8136943 | 0.875
53.0 | 55.3 | 0.843949 | 0.8533951
55.2 | 56.3 | 0.8789809 | 0.8688272